## Sheet1
Blaine | Co-Tfe% | Co-FeO% | Co-SiO2% | Co-CaO% | Co-MgO% | Co-AL2O3% | Co-P% | Co-MnO% | Co-TiO2%
1823.333 | 67.46 | 22.82 | 3.0295 | 0.638 | 0.426 | 0.497 | 0.091 | 0.031 | 0.222
1837.333 | 67.53667 | 22.65667 | 2.968333 | 0.6736 | 0.4425667 | 0.4922 | 0.1009 | 0.0285 | 0.2232667
1712.333 | 67.65 | 22.66333 | 2.838333 | 0.6049 | 0.3920667 | 0.4495333 | 0.08816667 | 0.0272 | 0.2703667
1794.333 | 67.65333 | 22.50667 | 2.899667 | 0.6223667 | 0.4308667 | 0.4859333 | 0.09456667 | 0.0293 | 0.2450333
1807.667 | 67.49 | 23.44667 | 3.013 | 0.6426667 | 0.401 | 0.4433333 | 0.09433333 | 0.031 | 0.213
1787 | 67.55 | 22.85333 | 2.994667 | 0.6653333 | 0.375 | 0.449 | 0.098 | 0.03066667 | 0.209
1783.5 | 67.505 | 22.695 | 3.048 | 0.629 | 0.38145 | 0.4462 | 0.0945 | 0.02855 | 0.29735
1762.5 | 67.6 | 21.835 | 2.7225 | 0.678 | 0.376 | 0.442 | 0.107 | 0.031 | 0.2595
1741 | 67.67 | 23 | 2.839 | 0.6795 | 0.416 | 0.4515 | 0.1 | 0.0305 | 0.209
1794 | 67.5 | 23.765 | 2.875 | 0.6815 | 0.391 | 0.4375 | 0.103 | 0.029 | 0.219
1719.5 | 67.99 | 24.12 | 2.5965 | 0.60725 | 0.3963 | 0.36165 | 0.0917 | 0.02535 | 0.27785
1773 | 67.75 | 22.88 | 2.726 | 0.625 | 0.378 | 0.417 | 0.098 | 0.027 | 0.295
1722.333 | 67.71333 | 23.90333 | 2.798333 | 0.6073333 | 0.3746667 | 0.4333333 | 0.09266667 | 0.02533333 | 0.25
1845.5 | 67.48 | 23.685 | 3.0925 | 0.607 | 0.394 | 0.4935 | 0.0865 | 0.028 | 0.274
1794 | 67.525 | 23.45 | 2.891 | 0.6241 | 0.38835 | 0.4588 | 0.097 | 0.0256 | 0.3147
1782.5 | 67.715 | 23.465 | 2.8355 | 0.5585 | 0.38 | 0.398 | 0.092 | 0.025 | 0.2525
1727 | 67.665 | 22.765 | 2.9805 | 0.635 | 0.398 | 0.472 | 0.095 | 0.0295 | 0.207
1554.5 | 67.665 | 22.475 | 2.8115 | 0.6055 | 0.377 | 0.45 | 0.089 | 0.0295 | 0.2365
1825 | 67.58 | 23.075 | 2.872 | 0.6064 | 0.4027 | 0.461 | 0.0962 | 0.02695 | 0.3429
1824.5 | 67.435 | 22.575 | 3.003 | 0.6525 | 0.413 | 0.4585 | 0.0995 | 0.0295 | 0.2535
1653 | 67.495 | 23.21 | 3.147 | 0.6525 | 0.392 | 0.486 | 0.0965 | 0.03 | 0.2255
1653 | 67.525 | 23.52 | 3.074 | 0.6235 | 0.408 | 0.4685 | 0.089 | 0.028 | 0.261
1630.5 | 67.465 | 23.45 | 3.2825 | 0.5855 | 0.4131 | 0.467 | 0.0878 | 0.02355 | 0.3502
1687 | 67.44 | 23.475 | 3.077 | 0.6115 | 0.3945 | 0.507 | 0.086 | 0.026 | 0.288
1679 | 67.43 | 22.85 | 3.131 | 0.632 | 0.4173333 | 0.4986667 | 0.09233333 | 0.02766667 | 0.2533333
1629.5 | 67.405 | 24.08 | 3.084 | 0.625 | 0.4155 | 0.511 | 0.093 | 0.028 | 0.2355
1662 | 67.52 | 23.45 | 3.072 | 0.6385 | 0.42205 | 0.505 | 0.092 | 0.0275 | 0.232
1673.5 | 67.665 | 23.065 | 3.015 | 0.611 | 0.4005 | 0.494 | 0.094 | 0.027 | 0.3655
1662 | 67.475 | 22.995 | 2.9255 | 0.6415 | 0.3945 | 0.4695 | 0.098 | 0.0285 | 0.2565
1650.5 | 67.405 | 23.075 | 2.9605 | 0.6408 | 0.38595 | 0.51055 | 0.08685 | 0.0264 | 0.3065
1603 | 67.68 | 23.7 | 2.8525 | 0.6155 | 0.3895 | 0.4775 | 0.0965 | 0.0215 | 0.29
1579 | 67.725 | 23.36 | 2.8195 | 0.646 | 0.3875 | 0.4565 | 0.0975 | 0.026 | 0.2635
1590.5 | 67.745 | 22.595 | 2.7855 | 0.622 | 0.415 | 0.4425 | 0.099 | 0.0215 | 0.328
1614.5 | 67.865 | 23.595 | 2.7685 | 0.59135 | 0.366 | 0.479 | 0.08935 | 0.0197 | 0.30945
1650 | 67.82 | 23.675 | 2.711 | 0.5915 | 0.4 | 0.4635 | 0.095 | 0.018 | 0.342
1696 | 67.845 | 23.94 | 2.691 | 0.657 | 0.402 | 0.44 | 0.1085 | 0.02 | 0.2735
1661.5 | 67.815 | 23.965 | 2.7175 | 0.666 | 0.413 | 0.4425 | 0.1 | 0.0245 | 0.249
1752 | 67.695 | 23.295 | 2.8355 | 0.61175 | 0.42665 | 0.4685 | 0.09415 | 0.02035 | 0.32205
1752 | 67.615 | 22.71 | 2.8605 | 0.6285 | 0.4745 | 0.5005 | 0.0985 | 0.019 | 0.352
1741 | 67.56 | 23.27 | 2.9485 | 0.618 | 0.425 | 0.4975 | 0.093 | 0.022 | 0.318
1726.5 | 67.525 | 23.3 | 2.949 | 0.6585 | 0.4465 | 0.528 | 0.094 | 0.024 | 0.2775
1848 | 67.625 | 23.14 | 2.9085 | 0.6055 | 0.4019 | 0.5055 | 0.09845 | 0.0208 | 0.2988
1868.5 | 67.48 | 22.96 | 2.95 | 0.6065 | 0.4035 | 0.5205 | 0.102 | 0.019 | 0.343
1795 | 67.67 | 22.98 | 2.866 | 0.666 | 0.368 | 0.503 | 0.116 | 0.021 | 0.285
1773.5 | 67.665 | 23.41 | 2.8525 | 0.6635 | 0.3635 | 0.516 | 0.111 | 0.025 | 0.2315
1858 | 67.98 | 23.62 | 2.5535 | 0.62455 | 0.323 | 0.438 | 0.113 | 0.0206 | 0.2834
1817 | 68.005 | 23.495 | 2.635 | 0.631 | 0.3505 | 0.4335 | 0.0945 | 0.0245 | 0.213
1858.5 | 67.925 | 23.45 | 2.6495 | 0.5515 | 0.3335 | 0.44 | 0.1015 | 0.013 | 0.305
1827.5 | 67.85 | 23.835 | 2.8945 | 0.6225 | 0.4345 | 0.4985 | 0.0985 | 0.024 | 0.2255
1847 | 67.875 | 23.875 | 2.724 | 0.6085 | 0.34925 | 0.453 | 0.101 | 0.01915 | 0.3347
1806 | 67.895 | 22.755 | 2.732 | 0.6325 | 0.389 | 0.47 | 0.1095 | 0.0185 | 0.39
1848 | 68.08 | 23.065 | 2.5465 | 0.6145 | 0.358 | 0.405 | 0.1035 | 0.0195 | 0.3635
1888 | 67.93 | 22.915 | 2.6585 | 0.6405 | 0.3705 | 0.4475 | 0.099 | 0.0245 | 0.305
1889 | 67.84 | 22.745 | 2.7265 | 0.58145 | 0.35085 | 0.4665 | 0.0976 | 0.01895 | 0.35335
1858 | 67.63 | 21.965 | 2.96 | 0.66 | 0.4 | 0.5185 | 0.0995 | 0.0235 | 0.3315
1848 | 67.645 | 22.975 | 2.8495 | 0.6505 | 0.346 | 0.4394 | 0.099 | 0.0285 | 0.208
1888.5 | 67.82 | 22.15 | 2.849 | 0.63585 | 0.3485 | 0.47965 | 0.09055 | 0.0274 | 0.2029
1888.5 | 67.695 | 21.83 | 2.839 | 0.713 | 0.4215 | 0.5025 | 0.1115 | 0.0305 | 0.212
1868.5 | 67.745 | 22.23 | 2.678 | 0.661 | 0.362 | 0.4305 | 0.0975 | 0.03 | 0.214
1795 | 67.77 | 22.345 | 2.75 | 0.6555 | 0.3625 | 0.454 | 0.096 | 0.0295 | 0.223
1827.5 | 67.71 | 21.575 | 2.735 | 0.63775 | 0.35965 | 0.46035 | 0.0882 | 0.0275 | 0.2159
1878.5 | 67.645 | 21.43 | 2.986 | 0.634 | 0.3605 | 0.474 | 0.0915 | 0.027 | 0.222
1909 | 67.72 | 22.69 | 2.8745 | 0.6585 | 0.3675 | 0.455 | 0.0905 | 0.0285 | 0.22
1868 | 67.64 | 23.075 | 3.0475 | 0.71235 | 0.3764 | 0.4615 | 0.1035 | 0.028 | 0.22795
1888.5 | 67.62 | 23.42 | 2.902 | 0.73875 | 0.3565 | 0.4153 | 0.11275 | 0.0275 | 0.2225
1868 | 67.585 | 22.965 | 3.0465 | 0.721 | 0.3525 | 0.4525 | 0.105 | 0.028 | 0.214
1825.5 | 67.81 | 23.455 | 2.768 | 0.707 | 0.3525 | 0.406 | 0.1045 | 0.0255 | 0.245
1899 | 67.66 | 23.52 | 2.965 | 0.693 | 0.331 | 0.431 | 0.099 | 0.028 | 0.209
1929 | 67.59 | 22.7 | 2.861 | 0.715 | 0.38 | 0.4425 | 0.101 | 0.026 | 0.215
1636 | 67.54 | 22.69 | 3.0615 | 0.682 | 0.3945 | 0.475 | 0.0955 | 0.027 | 0.27
1728.5 | 67.595 | 22.575 | 2.9825 | 0.68 | 0.3715 | 0.4545 | 0.094 | 0.028 | 0.2085
1816.5 | 67.32 | 23.375 | 2.9965 | 0.6635 | 0.397 | 0.4575 | 0.093 | 0.0285 | 0.2115
1784.5 | 67.565 | 23.11 | 3 | 0.6372 | 0.3756 | 0.46355 | 0.0874 | 0.0272 | 0.21615
1816 | 67.47 | 22.945 | 3.003 | 0.7015 | 0.4015 | 0.4735 | 0.1 | 0.026 | 0.2805
1868.5 | 67.655 | 22.945 | 2.881 | 0.6835 | 0.379 | 0.462 | 0.092 | 0.0285 | 0.219
1889 | 67.47 | 23.355 | 3.031 | 0.7025 | 0.371 | 0.4825 | 0.093 | 0.028 | 0.215
1899 | 67.465 | 22.84 | 2.93 | 0.70195 | 0.36125 | 0.481 | 0.09215 | 0.02565 | 0.25295
1939 | 67.77 | 22.895 | 2.9105 | 0.8145 | 0.476 | 0.47 | 0.1205 | 0.026 | 0.2385
1968.5 | 67.72 | 23.225 | 2.696 | 0.7475 | 0.3405 | 0.4445 | 0.101 | 0.028 | 0.214
1968.5 | 67.725 | 24.01 | 2.695 | 0.748 | 0.3515 | 0.407 | 0.105 | 0.029 | 0.204
1919 | 67.82 | 24.305 | 2.6365 | 0.7388 | 0.3557 | 0.416 | 0.1069 | 0.0283 | 0.2595
1919 | 67.8 | 23.75 | 2.6785 | 0.7315 | 0.384 | 0.40495 | 0.108 | 0.027 | 0.251
1929 | 67.82 | 24.275 | 2.6705 | 0.7155 | 0.3575 | 0.381 | 0.108 | 0.0285 | 0.205
1889 | 67.855 | 24.59 | 2.6195 | 0.72995 | 0.38035 | 0.37085 | 0.1092 | 0.029 | 0.19915
1879 | 68.03 | 24.53 | 2.479 | 0.698 | 0.313 | 0.345 | 0.105 | 0.027 | 0.24
1879 | 67.72 | 24.14 | 2.62 | 0.701 | 0.356 | 0.376 | 0.107 | 0.025 | 0.261
1958.667 | 67.78667 | 23.87667 | 2.734 | 0.7303333 | 0.3773333 | 0.422 | 0.1126667 | 0.026 | 0.232
1978 | 67.70333 | 24.11333 | 2.780333 | 0.7016667 | 0.347 | 0.417 | 0.1096667 | 0.02666667 | 0.2266667
1938.667 | 67.97333 | 24.29333 | 2.505667 | 0.6852667 | 0.3451 | 0.3577333 | 0.1048333 | 0.02593333 | 0.2289333
1899 | 68.16 | 23.92333 | 2.356 | 0.6461667 | 0.3212 | 0.3220667 | 0.1049 | 0.02233333 | 0.2539
1878.667 | 68.32667 | 24.49 | 2.357667 | 0.6486667 | 0.3183333 | 0.3546667 | 0.1106667 | 0.02366667 | 0.2656667
1823.667 | 68.33 | 24.12 | 2.380333 | 0.664 | 0.3416667 | 0.367 | 0.1116667 | 0.02433333 | 0.2646667
1872 | 68.19667 | 23.94667 | 2.2925 | 0.683 | 0.3365 | 0.3525 | 0.1085 | 0.0265 | 0.2365
1879 | 68.06 | 23.68333 | 2.387333 | 0.624 | 0.3436667 | 0.382 | 0.101 | 0.025 | 0.229
1899 | 68.24667 | 23.92333 | 2.511667 | 0.634 | 0.3173333 | 0.4256667 | 0.1016667 | 0.02533333 | 0.2326667
1905.667 | 68.06333 | 23.94667 | 2.438 | 0.7022667 | 0.3444333 | 0.4266667 | 0.1084667 | 0.02593333 | 0.2145333
1794.333 | 68.09333 | 24.22667 | 2.418 | 0.6749667 | 0.3309333 | 0.3964333 | 0.1092667 | 0.02473333 | 0.2379667
1858 | 68.09 | 23.74667 | 2.499333 | 0.6621 | 0.3638333 | 0.4129667 | 0.1025 | 0.02713333 | 0.2061
1878.667 | 67.85333 | 23.83667 | 2.794667 | 0.6096667 | 0.3783333 | 0.4926667 | 0.09733333 | 0.02366667 | 0.2396667
1844 | 67.69 | 23.35667 | 2.887333 | 0.6613333 | 0.3923333 | 0.5 | 0.09833333 | 0.02466667 | 0.2383333
1932.333 | 67.69667 | 23.31 | 2.937333 | 0.6873333 | 0.3913333 | 0.5166667 | 0.1006667 | 0.02666667 | 0.2616667
1899 | 67.78 | 23.6 | 2.846 | 0.6566667 | 0.3706667 | 0.5026667 | 0.09666667 | 0.02566667 | 0.238
1872 | 67.78333 | 24.11667 | 2.825 | 0.6556667 | 0.3543333 | 0.5043333 | 0.09866667 | 0.025 | 0.225
1939 | 67.7 | 23.5 | 2.928 | 0.625 | 0.372 | 0.536 | 0.091 | 0.026 | 0.237
1871.667 | 67.84667 | 23.82 | 2.793 | 0.631 | 0.3750333 | 0.5198333 | 0.09456667 | 0.02616667 | 0.2421333
1812 | 67.83667 | 23.35667 | 2.699333 | 0.6555333 | 0.3756667 | 0.4748667 | 0.09483333 | 0.02546667 | 0.2412667
1809.667 | 67.93667 | 23.88 | 2.741667 | 0.6363333 | 0.364 | 0.4846667 | 0.09533333 | 0.02433333 | 0.235
1802.333 | 68.03333 | 23.84 | 2.619333 | 0.6526667 | 0.3813333 | 0.4743333 | 0.09566667 | 0.02633333 | 0.2376667
1830 | 68.05 | 23.19 | 2.512667 | 0.633 | 0.3483333 | 0.4523333 | 0.09433333 | 0.026 | 0.243
1844.667 | 67.94333 | 22.44333 | 2.472667 | 0.6756667 | 0.387 | 0.442 | 0.103 | 0.028 | 0.251
1864 | 67.81333 | 22.44667 | 2.67 | 0.702 | 0.4186667 | 0.4986667 | 0.1046667 | 0.027 | 0.222
1891.667 | 67.68667 | 22.08667 | 2.825333 | 0.7044667 | 0.3843333 | 0.5210333 | 0.1038 | 0.02863333 | 0.2308
1787 | 67.65 | 22.3 | 2.739667 | 0.7159333 | 0.3921 | 0.5141 | 0.1018 | 0.0292 | 0.2584333
1823.667 | 67.61667 | 21.84667 | 2.842667 | 0.7226667 | 0.4226667 | 0.5233333 | 0.103 | 0.03 | 0.2543333
1816.667 | 67.50667 | 21.93667 | 2.891667 | 0.7283333 | 0.4306667 | 0.5153333 | 0.11 | 0.03066667 | 0.2256667
1809 | 67.76333 | 23.02667 | 2.724667 | 0.7323333 | 0.4056667 | 0.494 | 0.1156667 | 0.03 | 0.2153333
1722.333 | 67.77667 | 23.33667 | 2.636667 | 0.7353333 | 0.4026667 | 0.493 | 0.116 | 0.02866667 | 0.2316667
1773.667 | 68.07667 | 23.20333 | 2.525 | 0.704 | 0.3923333 | 0.4693333 | 0.1143333 | 0.027 | 0.2143333
1795 | 67.91 | 22.97667 | 2.655333 | 0.7386667 | 0.3936667 | 0.4836667 | 0.1146667 | 0.027 | 0.227
1809.333 | 68.07667 | 23.74667 | 2.453 | 0.6963333 | 0.3953333 | 0.4526667 | 0.1153333 | 0.02666667 | 0.207
1843.667 | 67.95667 | 23.36 | 2.43 | 0.7101333 | 0.3755 | 0.4508667 | 0.1143333 | 0.02546667 | 0.2334667
1809.333 | 68.10333 | 23.83667 | 2.320333 | 0.7562333 | 0.3937333 | 0.4440333 | 0.1254333 | 0.02636667 | 0.221
1871.667 | 68.21333 | 24.53333 | 2.461333 | 0.6813333 | 0.396 | 0.472 | 0.1176667 | 0.02566667 | 0.198
1872 | 67.99333 | 24.51333 | 2.546667 | 0.6931333 | 0.3890333 | 0.4843333 | 0.1173333 | 0.02503333 | 0.2033333
1892 | 68.05 | 24.41667 | 2.476333 | 0.6934 | 0.3864 | 0.4513 | 0.1169667 | 0.02433333 | 0.2193333
1878.333 | 68.03667 | 23.84667 | 2.491 | 0.6988333 | 0.4377 | 0.4784667 | 0.1069667 | 0.0252 | 0.2255667
1865.333 | 68.01333 | 23.2 | 2.408 | 0.6520667 | 0.4531 | 0.4655667 | 0.0958 | 0.0238 | 0.224
1795 | 68.15667 | 22.92667 | 2.409667 | 0.6253333 | 0.4423333 | 0.4473333 | 0.08533333 | 0.025 | 0.2273333
1766.333 | 68.14667 | 23.68333 | 2.497333 | 0.6276667 | 0.4423333 | 0.459 | 0.091 | 0.02333333 | 0.2303333
1744.333 | 68.04667 | 22.96 | 2.541667 | 0.6453333 | 0.447 | 0.4816667 | 0.09266667 | 0.025 | 0.2123333
1730 | 68.05667 | 22.74 | 2.556667 | 0.679 | 0.48 | 0.472 | 0.095 | 0.02466667 | 0.2063
1773.333 | 67.95667 | 22.31333 | 2.527 | 0.6983333 | 0.4726667 | 0.473 | 0.1006667 | 0.02566667 | 0.211
1809.667 | 67.82667 | 22.17667 | 2.597 | 0.7306667 | 0.4976667 | 0.501 | 0.112 | 0.02633333 | 0.201
1766.333 | 67.80333 | 21.65333 | 2.544 | 0.801 | 0.4616667 | 0.4796667 | 0.125 | 0.02766667 | 0.209
1851 | 67.85333 | 22.26 | 2.498667 | 0.7496667 | 0.4776667 | 0.5123333 | 0.1126667 | 0.026 | 0.216
1858.333 | 67.51333 | 22.46 | 2.804333 | 0.7135667 | 0.4977333 | 0.5411667 | 0.1128 | 0.0249 | 0.2203333
1868.5 | 67.175 | 22.48 | 3.1085 | 0.77075 | 0.52745 | 0.62 | 0.13115 | 0.02525 | 0.23395
1867 | 67.18 | 22.955 | 3.2755 | 0.6525 | 0.4805 | 0.726 | 0.101 | 0.0255 | 0.223
1905.667 | 67.31 | 22.57667 | 3.087 | 0.6376667 | 0.469 | 0.6193333 | 0.09633333 | 0.0248 | 0.2246667
1905.667 | 67.49333 | 23.41667 | 3.132 | 0.6466667 | 0.4856667 | 0.6063333 | 0.1003333 | 0.0245 | 0.237
1829.667 | 67.28 | 22.91667 | 3.285667 | 0.6526667 | 0.5106667 | 0.5706667 | 0.103 | 0.026 | 0.2433333
1878.667 | 67.40333 | 23.26 | 3.148333 | 0.6533333 | 0.482 | 0.6266667 | 0.09966667 | 0.02633333 | 0.2433333
1899 | 67.49333 | 23.42333 | 3.154667 | 0.6146667 | 0.468 | 0.6533333 | 0.09433333 | 0.02366667 | 0.2373333
1817 | 67.6 | 23.55 | 2.957 | 0.634 | 0.409 | 0.582 | 0.103 | 0.025 | 0.221
1830.333 | 67.75333 | 24.26333 | 2.969267 | 0.6446667 | 0.45 | 0.5893333 | 0.1036667 | 0.024 | 0.2496667
1837.667 | 67.77 | 24.33667 | 2.977667 | 0.651 | 0.4266667 | 0.5843333 | 0.103 | 0.02433333 | 0.2172
1787.333 | 67.71667 | 24.55 | 3.043 | 0.6454 | 0.4232333 | 0.5870333 | 0.1084667 | 0.0215 | 0.2476667
1759 | 67.66667 | 24.77 | 2.927 | 0.6227333 | 0.4032 | 0.5612667 | 0.1064333 | 0.01856667 | 0.3030667
1737.333 | 67.57 | 24.29667 | 3.022 | 0.6451 | 0.4122 | 0.5799667 | 0.1052667 | 0.023 | 0.2435667
1781 | 67.42 | 24.26333 | 3.265333 | 0.5938667 | 0.4377667 | 0.6289 | 0.1028667 | 0.0195 | 0.2538333
1752 | 67.53 | 24.79 | 3.117333 | 0.6089 | 0.4166667 | 0.5822 | 0.0977 | 0.0222 | 0.2446667
1752 | 67.48667 | 24.10333 | 3.148 | 0.6323333 | 0.4316667 | 0.5993333 | 0.1 | 0.02466667 | 0.2333333
1773.667 | 67.52 | 24.49 | 3.293667 | 0.578 | 0.434 | 0.6293333 | 0.09433333 | 0.02166667 | 0.2453333
1730 | 67.33333 | 23.89667 | 3.415 | 0.567 | 0.4306667 | 0.6783333 | 0.1006667 | 0.022 | 0.2203333
1692.667 | 67.35333 | 24.36667 | 3.473667 | 0.5315667 | 0.4224 | 0.6950333 | 0.09496667 | 0.01823333 | 0.2398
1707.667 | 67.32333 | 24.37 | 3.334667 | 0.5615 | 0.4154667 | 0.6796667 | 0.1084333 | 0.0183 | 0.2713
1692.667 | 67.43667 | 23.69667 | 3.227667 | 0.5971667 | 0.4297667 | 0.6428667 | 0.1083333 | 0.0233 | 0.2492667
1715 | 67.37333 | 23.39 | 3.17 | 0.608 | 0.4153333 | 0.6296667 | 0.11 | 0.025 | 0.2263333
1707.667 | 67.40667 | 23.81333 | 3.164333 | 0.6196667 | 0.4226667 | 0.627 | 0.109 | 0.02366667 | 0.2266667
1661.667 | 67.57 | 23.24 | 2.974 | 0.5823333 | 0.3803333 | 0.6096667 | 0.1006667 | 0.02633333 | 0.1996667
1707.667 | 67.66667 | 23.75 | 3.017667 | 0.602 | 0.4023333 | 0.593 | 0.1 | 0.02533333 | 0.2213333
1752 | 67.83 | 23.18 | 2.899 | 0.579 | 0.37 | 0.536 | 0.094 | 0.025 | 0.205
1729.667 | 67.6 | 23.2 | 2.830667 | 0.6311 | 0.3754 | 0.5513333 | 0.09713333 | 0.0256 | 0.2411333
1744.667 | 67.63333 | 23.75 | 2.903667 | 0.6605667 | 0.4137 | 0.5626 | 0.1054 | 0.02493333 | 0.2597
1700 | 67.60333 | 23.26333 | 2.990667 | 0.6696667 | 0.4346667 | 0.5683333 | 0.1096667 | 0.02666667 | 0.2426667
1737.333 | 67.55333 | 23.47667 | 2.949 | 0.6593333 | 0.3936667 | 0.559 | 0.108 | 0.025 | 0.2393333
1715 | 67.48667 | 23.55667 | 3.085333 | 0.6556667 | 0.4483333 | 0.607 | 0.1046667 | 0.027 | 0.2146667
1707 | 67.66667 | 22.69333 | 3.148 | 0.632 | 0.387 | 0.604 | 0.102 | 0.027 | 0.243
1730 | 67.93 | 22.98667 | 2.9005 | 0.5905 | 0.381 | 0.5315 | 0.0965 | 0.0255 | 0.2425
1763 | 67.735 | 22.61 | 3.313 | 0.609 | 0.546 | 0.69 | 0.104 | 0.025 | 0.234