## Sheet1
Blaine | Co-Tfe% | Co-FeO% | Co-SiO2% | Co-CaO% | Co-MgO% | Co-AL2O3% | Co-P% | Co-MnO% | Co-TiO2% | PL-CCS kg/pl | PL-Tfe% | PL-FeO% | >16 mm | 9-16 mm | 6.3-9mm | <6.3 mm | Tumble% | Abrasion% | Porosity% | PL-SiO2% | PL-AL2O3% | PL-P% | PL-MnO% | PL-TiO2% | PL-CaO% | PL-MgO%
1823.333 | 67.46 | 22.82 | 3.0295 | 0.638 | 0.426 | 0.497 | 0.091 | 0.031 | 0.222 | 287 | 65.4575 | 0.466 | 8.0485 | 83.25 | 7.4985 | 1.2035 | 97.283 | 1.7535 | 20.94 | 3.553 | 0.631 | 0.093 | 0.029 | 0.2075 | 0.636 | 0.417
1837.333 | 67.53667 | 22.65667 | 2.968333 | 0.6736 | 0.4425667 | 0.4922 | 0.1009 | 0.0285 | 0.2232667 | 258.25 | 65.49333 | 0.53 | 7.411333 | 88.17933 | 4 | 0.4093333 | 96.79567 | 2.393 | 22.505 | 3.52 | 0.65 | 0.1 | 0.02766667 | 0.2203333 | 0.663 | 0.429
1712.333 | 67.65 | 22.66333 | 2.838333 | 0.6049 | 0.3920667 | 0.4495333 | 0.08816667 | 0.0272 | 0.2703667 | 297.9412 | 65.62333 | 0.63125 | 8.467667 | 86.60933 | 4.431333 | 0.4913333 | 97.553 | 2.008667 | 20.895 | 3.588333 | 0.6203333 | 0.09033333 | 0.026 | 0.2663333 | 0.6196667 | 0.4086667
1794.333 | 67.65333 | 22.50667 | 2.899667 | 0.6223667 | 0.4308667 | 0.4859333 | 0.09456667 | 0.0293 | 0.2450333 | 311.9167 | 65.66 | 0.9922222 | 5.749333 | 88.80933 | 5.004667 | 0.4373333 | 97.74667 | 1.691333 | 19.15333 | 3.683667 | 0.651 | 0.091 | 0.02866667 | 0.2186667 | 0.6333333 | 0.417
1807.667 | 67.49 | 23.44667 | 3.013 | 0.6426667 | 0.401 | 0.4433333 | 0.09433333 | 0.031 | 0.213 | 313.6667 | 65.56333 | 0.8866667 | 7.683667 | 88.312 | 3.465 | 0.5393333 | 97.402 | 2.004667 | 19.43167 | 3.655333 | 0.6116667 | 0.09133333 | 0.02933333 | 0.212 | 0.6636667 | 0.421
1787 | 67.55 | 22.85333 | 2.994667 | 0.6653333 | 0.375 | 0.449 | 0.098 | 0.03066667 | 0.209 | 303 | 65.57 | 0.7275 | 8.834 | 86.912 | 3.768333 | 0.4856667 | 97.3 | 1.924333 | 20.39333 | 3.655667 | 0.604 | 0.09633333 | 0.03066667 | 0.1986667 | 0.6686667 | 0.4076667
1783.5 | 67.505 | 22.695 | 3.048 | 0.629 | 0.38145 | 0.4462 | 0.0945 | 0.02855 | 0.29735 | 267 | 65.68 | 0.56 | 8.464 | 85.162 | 6.095 | 0.279 | 97.465 | 2.163 | 19.56 | 3.598 | 0.6595 | 0.1045 | 0.031 | 0.2195 | 0.708 | 0.4085
1762.5 | 67.6 | 21.835 | 2.7225 | 0.678 | 0.376 | 0.442 | 0.107 | 0.031 | 0.2595 | 321.1667 | 65.61571 | 0.6822222 | 4.331667 | 90.52667 | 4.688333 | 0.453 | 97.62233 | 1.628667 | 20.15667 | 3.544 | 0.6366667 | 0.101 | 0.03 | 0.2583333 | 0.673 | 0.4113333
1741 | 67.67 | 23 | 2.839 | 0.6795 | 0.416 | 0.4515 | 0.1 | 0.0305 | 0.209 | 300.8333 | 65.71333 | 0.78125 | 4.4605 | 89.8215 | 5.2845 | 0.434 | 97.053 | 2.16 | 20.07 | 3.5175 | 0.61 | 0.104 | 0.029 | 0.206 | 0.704 | 0.411
1794 | 67.5 | 23.765 | 2.875 | 0.6815 | 0.391 | 0.4375 | 0.103 | 0.029 | 0.219 | 302.9167 | 65.655 | 0.76 | 4.8595 | 87.694 | 6.9365 | 0.5095 | 97.7835 | 1.71 | 19.114 | 3.4795 | 0.5885 | 0.1105 | 0.028 | 0.2365 | 0.684 | 0.4
1719.5 | 67.99 | 24.12 | 2.5965 | 0.60725 | 0.3963 | 0.36165 | 0.0917 | 0.02535 | 0.27785 | 314 | 65.72667 | 0.8488889 | 4.242 | 88.7525 | 6.565 | 0.4405 | 97.1135 | 2.0365 | 19.81167 | 3.337 | 0.553 | 0.095 | 0.025 | 0.2695 | 0.633 | 0.4215
1773 | 67.75 | 22.88 | 2.726 | 0.625 | 0.378 | 0.417 | 0.098 | 0.027 | 0.295 | 298.2727 | 65.73 | 0.85 | 3.143 | 87.01 | 9.486 | 0.362 | 97.733 | 1.567 | 19.784 | 3.587 | 0.609 | 0.096 | 0.025 | 0.325 | 0.639 | 0.413
1722.333 | 67.71333 | 23.90333 | 2.798333 | 0.6073333 | 0.3746667 | 0.4333333 | 0.09266667 | 0.02533333 | 0.25 | 314.75 | 65.67286 | 0.71375 | 4.946667 | 87.23567 | 6.880333 | 0.9376667 | 97.85533 | 1.711 | 19.51333 | 3.605333 | 0.6593333 | 0.09366667 | 0.02533333 | 0.261 | 0.6283333 | 0.4373333
1845.5 | 67.48 | 23.685 | 3.0925 | 0.607 | 0.394 | 0.4935 | 0.0865 | 0.028 | 0.274 | 295.4167 | 65.55667 | 0.76 | 4.407 | 85.2075 | 9.4585 | 0.9265 | 97.65 | 1.9 | 19.43167 | 3.8095 | 0.672 | 0.088 | 0.0275 | 0.2045 | 0.64 | 0.397
1794 | 67.525 | 23.45 | 2.891 | 0.6241 | 0.38835 | 0.4588 | 0.097 | 0.0256 | 0.3147 | 295 | 65.695 | 0.71125 | 7.4895 | 87 | 5.066 | 0.4445 | 97.1535 | 1.9035 | 20.094 | 3.5265 | 0.625 | 0.092 | 0.023 | 0.3195 | 0.609 | 0.425
1782.5 | 67.715 | 23.465 | 2.8355 | 0.5585 | 0.38 | 0.398 | 0.092 | 0.025 | 0.2525 | 307.3333 | 65.61333 | 0.6914286 | 6.774 | 87.657 | 4.954 | 0.615 | 97.25 | 1.9435 | 19.72667 | 3.6705 | 0.6235 | 0.0875 | 0.0265 | 0.227 | 0.615 | 0.41
1727 | 67.665 | 22.765 | 2.9805 | 0.635 | 0.398 | 0.472 | 0.095 | 0.0295 | 0.207 | 293.4167 | 65.63333 | 0.825 | 6.0145 | 87.0445 | 6.697 | 0.244 | 96.717 | 2.1965 | 20.37667 | 3.693 | 0.6505 | 0.0945 | 0.03 | 0.2135 | 0.6575 | 0.4455
1554.5 | 67.665 | 22.475 | 2.8115 | 0.6055 | 0.377 | 0.45 | 0.089 | 0.0295 | 0.2365 | 294.8333 | 65.64833 | 0.5916667 | 5.3565 | 83.4255 | 10.2825 | 0.9355 | 97.0865 | 2.37 | 20.066 | 3.769 | 0.6705 | 0.09 | 0.03 | 0.2015 | 0.627 | 0.4315
1825 | 67.58 | 23.075 | 2.872 | 0.6064 | 0.4027 | 0.461 | 0.0962 | 0.02695 | 0.3429 | 308.9167 | 65.65167 | 0.8477778 | 1.9725 | 88.5155 | 8.7455 | 0.766 | 97.41 | 1.6435 | 19.80333 | 3.604 | 0.635 | 0.0965 | 0.0265 | 0.31 | 0.6215 | 0.4425
1824.5 | 67.435 | 22.575 | 3.003 | 0.6525 | 0.413 | 0.4585 | 0.0995 | 0.0295 | 0.2535 | 300.5833 | 65.51167 | 0.79 | 5.466 | 84.89 | 8.7455 | 0.6135 | 97.667 | 1.833 | 20.01 | 3.6565 | 0.6325 | 0.097 | 0.0285 | 0.2765 | 0.679 | 0.4175
1653 | 67.495 | 23.21 | 3.147 | 0.6525 | 0.392 | 0.486 | 0.0965 | 0.03 | 0.2255 | 301.4167 | 65.47 | 0.925 | 5.551667 | 88.70267 | 5.204667 | 0.5406667 | 96.7435 | 2.25 | 20.64167 | 3.708 | 0.633 | 0.095 | 0.0295 | 0.2435 | 0.667 | 0.4295
1653 | 67.525 | 23.52 | 3.074 | 0.6235 | 0.408 | 0.4685 | 0.089 | 0.028 | 0.261 | 298.6667 | 65.53333 | 0.67 | 3.598 | 87.516 | 8.035 | 0.8515 | 97.6935 | 1.913 | 20.77167 | 3.982 | 0.626 | 0.0895 | 0.0265 | 0.2475 | 0.642 | 0.428
1630.5 | 67.465 | 23.45 | 3.2825 | 0.5855 | 0.4131 | 0.467 | 0.0878 | 0.02355 | 0.3502 | 305.4167 | 65.38833 | 0.625 | 6.3995 | 87.94 | 5.181 | 0.4795 | 96.95 | 2.07 | 21.02667 | 3.919 | 0.624 | 0.0855 | 0.0235 | 0.2855 | 0.593 | 0.4505
1687 | 67.44 | 23.475 | 3.077 | 0.6115 | 0.3945 | 0.507 | 0.086 | 0.026 | 0.288 | 305.4167 | 65.40833 | 0.7757143 | 5.151 | 87.2465 | 7.0745 | 0.527 | 97.647 | 1.963 | 20.54667 | 3.813 | 0.6575 | 0.0855 | 0.025 | 0.33 | 0.623 | 0.413
1679 | 67.43 | 22.85 | 3.131 | 0.632 | 0.4173333 | 0.4986667 | 0.09233333 | 0.02766667 | 0.2533333 | 305.75 | 65.39833 | 0.6733333 | 5.1115 | 89.6845 | 4.9135 | 0.2905 | 97.7365 | 1.89 | 20.16167 | 3.942 | 0.6915 | 0.0895 | 0.029 | 0.251 | 0.6435 | 0.4195
1629.5 | 67.405 | 24.08 | 3.084 | 0.625 | 0.4155 | 0.511 | 0.093 | 0.028 | 0.2355 | 294.1667 | 65.34333 | 0.5533333 | 6.782 | 87.279 | 5.324 | 0.615 | 97.643 | 1.86 | 21.085 | 3.7205 | 0.6535 | 0.0875 | 0.028 | 0.2625 | 0.6355 | 0.395
1662 | 67.52 | 23.45 | 3.072 | 0.6385 | 0.42205 | 0.505 | 0.092 | 0.0275 | 0.232 | 304.6667 | 65.41333 | 0.5933333 | 6.1535 | 87.951 | 5.4515 | 0.4435 | 97.673 | 1.86 | 20.29833 | 3.7935 | 0.6625 | 0.092 | 0.028 | 0.234 | 0.6435 | 0.4295
1673.5 | 67.665 | 23.065 | 3.015 | 0.611 | 0.4005 | 0.494 | 0.094 | 0.027 | 0.3655 | 296.1111 | 65.514 | 0.646 | 7.162 | 87.265 | 5.224 | 0.3495 | 97.377 | 2.0535 | 21.22 | 3.7095 | 0.632 | 0.0945 | 0.0245 | 0.344 | 0.6385 | 0.428
1662 | 67.475 | 22.995 | 2.9255 | 0.6415 | 0.3945 | 0.4695 | 0.098 | 0.0285 | 0.2565 | 302.25 | 65.45333 | 0.6066667 | 6.125 | 87.3565 | 5.9045 | 0.614 | 97.2735 | 2.407 | 21.375 | 3.6805 | 0.6415 | 0.0965 | 0.028 | 0.2515 | 0.658 | 0.4275
1650.5 | 67.405 | 23.075 | 2.9605 | 0.6408 | 0.38595 | 0.51055 | 0.08685 | 0.0264 | 0.3065 | 297.5 | 65.48167 | 0.5966667 | 3.7805 | 88.433 | 7.104 | 0.682 | 97.73 | 1.9 | 20.50167 | 3.683 | 0.68 | 0.0925 | 0.0275 | 0.2385 | 0.659 | 0.417
1603 | 67.68 | 23.7 | 2.8525 | 0.6155 | 0.3895 | 0.4775 | 0.0965 | 0.0215 | 0.29 | 310.75 | 65.545 | 0.715 | 5.942 | 87.612 | 6.0325 | 0.4135 | 97.2565 | 2.177 | 20.09 | 3.618 | 0.6365 | 0.101 | 0.021 | 0.388 | 0.6455 | 0.4405
1579 | 67.725 | 23.36 | 2.8195 | 0.646 | 0.3875 | 0.4565 | 0.0975 | 0.026 | 0.2635 | 307.5 | 65.58333 | 0.6533333 | 6.942 | 86.422 | 6.072 | 0.564 | 97.237 | 2.33 | 20.525 | 3.519 | 0.626 | 0.099 | 0.026 | 0.245 | 0.6665 | 0.432
1590.5 | 67.745 | 22.595 | 2.7855 | 0.622 | 0.415 | 0.4425 | 0.099 | 0.0215 | 0.328 | 301.6667 | 65.63333 | 0.6816667 | 5.4425 | 87.8885 | 6.1345 | 0.535 | 97.01 | 2.51 | 20.595 | 3.5575 | 0.5995 | 0.0965 | 0.0205 | 0.309 | 0.618 | 0.4015
1614.5 | 67.865 | 23.595 | 2.7685 | 0.59135 | 0.366 | 0.479 | 0.08935 | 0.0197 | 0.30945 | 304.2 | 65.694 | 0.682 | 3.7285 | 84.203 | 10.943 | 1.1255 | 97.5035 | 1.9765 | 19.812 | 3.502 | 0.636 | 0.095 | 0.021 | 0.349 | 0.612 | 0.429
1650 | 67.82 | 23.675 | 2.711 | 0.5915 | 0.4 | 0.4635 | 0.095 | 0.018 | 0.342 | 309.9167 | 65.70667 | 0.9675 | 5.8705 | 86.6895 | 6.5915 | 0.8485 | 97.2935 | 2.053 | 19.195 | 3.487 | 0.633 | 0.096 | 0.0205 | 0.3595 | 0.637 | 0.4135
1696 | 67.845 | 23.94 | 2.691 | 0.657 | 0.402 | 0.44 | 0.1085 | 0.02 | 0.2735 | 306.25 | 65.83 | 1.10125 | 6.0855 | 87.017 | 6.4685 | 0.4295 | 97.217 | 1.987 | 19.40667 | 3.332 | 0.5565 | 0.0995 | 0.0185 | 0.3 | 0.6225 | 0.3995
1661.5 | 67.815 | 23.965 | 2.7175 | 0.666 | 0.413 | 0.4425 | 0.1 | 0.0245 | 0.249 | 311.25 | 65.66667 | 0.685 | 6.623 | 88.5405 | 4.376 | 0.4605 | 97.6565 | 1.8 | 19.95167 | 3.4895 | 0.6455 | 0.1 | 0.0245 | 0.309 | 0.676 | 0.4265
1752 | 67.695 | 23.295 | 2.8355 | 0.61175 | 0.42665 | 0.4685 | 0.09415 | 0.02035 | 0.32205 | 307 | 65.63667 | 0.9085714 | 7.0365 | 87.59 | 4.6905 | 0.6825 | 97.1035 | 2.0565 | 20.2 | 3.4815 | 0.627 | 0.0945 | 0.0215 | 0.309 | 0.636 | 0.4305
1752 | 67.615 | 22.71 | 2.8605 | 0.6285 | 0.4745 | 0.5005 | 0.0985 | 0.019 | 0.352 | 323.4167 | 65.65167 | 0.9871429 | 7.5935 | 87.9445 | 4.094 | 0.3685 | 97.33 | 1.867 | 19.49167 | 3.6665 | 0.6785 | 0.101 | 0.0195 | 0.3485 | 0.641 | 0.4915
1741 | 67.56 | 23.27 | 2.9485 | 0.618 | 0.425 | 0.4975 | 0.093 | 0.022 | 0.318 | 307.5 | 65.62833 | 0.7416667 | 6.3865 | 86.9115 | 5.357 | 1.3455 | 97.4735 | 2.083 | 19.46833 | 3.669 | 0.644 | 0.0965 | 0.0215 | 0.338 | 0.6495 | 0.4455
1726.5 | 67.525 | 23.3 | 2.949 | 0.6585 | 0.4465 | 0.528 | 0.094 | 0.024 | 0.2775 | 305.3333 | 65.49833 | 0.86 | 7.719 | 86.8315 | 4.7725 | 0.677 | 97.5365 | 1.843 | 19.12167 | 3.4885 | 0.634 | 0.096 | 0.026 | 0.291 | 0.6715 | 0.428
1848 | 67.625 | 23.14 | 2.9085 | 0.6055 | 0.4019 | 0.5055 | 0.09845 | 0.0208 | 0.2988 | 316.9167 | 65.575 | 0.85 | 6.3415 | 87.97 | 5.151 | 0.5375 | 96.94 | 2.3935 | 19.26167 | 3.563 | 0.648 | 0.099 | 0.021 | 0.3115 | 0.6185 | 0.4425
1868.5 | 67.48 | 22.96 | 2.95 | 0.6065 | 0.4035 | 0.5205 | 0.102 | 0.019 | 0.343 | 300.75 | 65.535 | 0.7383333 | 5.9395 | 87.7525 | 5.565 | 0.743 | 97.547 | 1.76 | 19.77333 | 3.6175 | 0.6495 | 0.104 | 0.0185 | 0.3795 | 0.623 | 0.453
1795 | 67.67 | 22.98 | 2.866 | 0.666 | 0.368 | 0.503 | 0.116 | 0.021 | 0.285 | 321.9 | 65.64 | 0.76 | 5.791 | 88.59 | 5.274 | 0.345 | 97.547 | 1.813 | 19.954 | 3.522 | 0.64 | 0.112 | 0.021 | 0.3 | 0.648 | 0.385
1773.5 | 67.665 | 23.41 | 2.8525 | 0.6635 | 0.3635 | 0.516 | 0.111 | 0.025 | 0.2315 | 309.4167 | 65.65667 | 0.6766667 | 6.642 | 87.695 | 4.98 | 0.683 | 97.66 | 1.753 | 19.55333 | 3.48 | 0.6455 | 0.1165 | 0.024 | 0.243 | 0.697 | 0.4115
1858 | 67.98 | 23.62 | 2.5535 | 0.62455 | 0.323 | 0.438 | 0.113 | 0.0206 | 0.2834 | 319.5833 | 65.82333 | 0.9433333 | 6.1845 | 88.548 | 4.6635 | 0.6045 | 97.4035 | 1.7765 | 19.37667 | 3.188 | 0.556 | 0.1105 | 0.02 | 0.317 | 0.639 | 0.34
1817 | 68.005 | 23.495 | 2.635 | 0.631 | 0.3505 | 0.4335 | 0.0945 | 0.0245 | 0.213 | 313.8333 | 65.955 | 0.7733333 | 5.1805 | 88.7305 | 5.3715 | 0.7175 | 97.7865 | 1.79 | 19.74667 | 3.2825 | 0.56 | 0.1025 | 0.0245 | 0.196 | 0.6615 | 0.3785
1858.5 | 67.925 | 23.45 | 2.6495 | 0.5515 | 0.3335 | 0.44 | 0.1015 | 0.013 | 0.305 | 304.1667 | 65.905 | 0.9328571 | 7.376 | 88.6795 | 3.407 | 0.538 | 97.0935 | 2.2565 | 20.09333 | 3.282 | 0.5615 | 0.098 | 0.0195 | 0.323 | 0.5915 | 0.3955
1827.5 | 67.85 | 23.835 | 2.8945 | 0.6225 | 0.4345 | 0.4985 | 0.0985 | 0.024 | 0.2255 | 293 | 65.73833 | 0.73 | 7.424 | 88.965 | 3.2885 | 0.3225 | 97.2765 | 1.9065 | 20.73167 | 3.519 | 0.625 | 0.1 | 0.0225 | 0.2955 | 0.6335 | 0.4055
1847 | 67.875 | 23.875 | 2.724 | 0.6085 | 0.34925 | 0.453 | 0.101 | 0.01915 | 0.3347 | 319.3333 | 65.77333 | 0.6483333 | 6.9755 | 88.977 | 3.5995 | 0.448 | 97.3035 | 1.8835 | 20.385 | 3.3475 | 0.584 | 0.0985 | 0.0185 | 0.319 | 0.607 | 0.394
1806 | 67.895 | 22.755 | 2.732 | 0.6325 | 0.389 | 0.47 | 0.1095 | 0.0185 | 0.39 | 312.5833 | 65.885 | 0.695 | 3.7825 | 88.5205 | 6.672 | 1.0245 | 97.62 | 1.83 | 20.17333 | 3.2715 | 0.5665 | 0.1025 | 0.0155 | 0.428 | 0.597 | 0.39
1848 | 68.08 | 23.065 | 2.5465 | 0.6145 | 0.358 | 0.405 | 0.1035 | 0.0195 | 0.3635 | 304.3333 | 65.92333 | 0.6116667 | 6.0185 | 86.5545 | 6.728 | 0.699 | 97.3665 | 1.9865 | 21.04167 | 3.111 | 0.522 | 0.1015 | 0.02 | 0.2855 | 0.6185 | 0.3765
1888 | 67.93 | 22.915 | 2.6585 | 0.6405 | 0.3705 | 0.4475 | 0.099 | 0.0245 | 0.305 | 284.6923 | 65.96 | 0.7283333 | 4.6595 | 88.464 | 6.143 | 0.734 | 97.543 | 2.0135 | 20.835 | 3.18 | 0.5825 | 0.098 | 0.0235 | 0.277 | 0.6365 | 0.389
1889 | 67.84 | 22.745 | 2.7265 | 0.58145 | 0.35085 | 0.4665 | 0.0976 | 0.01895 | 0.35335 | 333.5833 | 65.78667 | 0.775 | 5.1275 | 87.9295 | 6.3625 | 0.5805 | 97.353 | 1.75 | 18.105 | 3.3605 | 0.597 | 0.0985 | 0.019 | 0.3445 | 0.596 | 0.369
1858 | 67.63 | 21.965 | 2.96 | 0.66 | 0.4 | 0.5185 | 0.0995 | 0.0235 | 0.3315 | 321 | 65.81 | 0.6983333 | 5.3355 | 90.115 | 3.9375 | 0.6125 | 97.4265 | 1.837 | 19.605 | 3.5425 | 0.6465 | 0.1015 | 0.026 | 0.3325 | 0.6785 | 0.4495
1848 | 67.645 | 22.975 | 2.8495 | 0.6505 | 0.346 | 0.4394 | 0.099 | 0.0285 | 0.208 | 323.5455 | 65.79833 | 0.9542857 | 5.1105 | 88.885 | 5.446 | 0.5585 | 97.8035 | 1.53 | 17.76833 | 3.336 | 0.555 | 0.095 | 0.027 | 0.2035 | 0.656 | 0.35
1888.5 | 67.82 | 22.15 | 2.849 | 0.63585 | 0.3485 | 0.47965 | 0.09055 | 0.0274 | 0.2029 | 315 | 65.89167 | 0.635 | 4.262 | 91.285 | 4.081 | 0.373 | 97.857 | 1.67 | 19.54 | 3.374 | 0.591 | 0.0965 | 0.0265 | 0.207 | 0.6535 | 0.381
1888.5 | 67.695 | 21.83 | 2.839 | 0.713 | 0.4215 | 0.5025 | 0.1115 | 0.0305 | 0.212 | 318.5 | 65.88833 | 0.7116667 | 6.712 | 88.57 | 4.2615 | 0.456 | 97.4365 | 1.817 | 20.035 | 3.3435 | 0.623 | 0.0985 | 0.029 | 0.193 | 0.6735 | 0.3865
1868.5 | 67.745 | 22.23 | 2.678 | 0.661 | 0.362 | 0.4305 | 0.0975 | 0.03 | 0.214 | 309.5 | 65.90333 | 0.7828571 | 4.886 | 88.7285 | 5.818 | 0.5675 | 97.75 | 1.5865 | 19.91167 | 3.1615 | 0.543 | 0.099 | 0.03 | 0.2055 | 0.6795 | 0.391
1795 | 67.77 | 22.345 | 2.75 | 0.6555 | 0.3625 | 0.454 | 0.096 | 0.0295 | 0.223 | 314.25 | 65.80667 | 0.7433333 | 5.1835 | 89.785 | 4.4125 | 0.619 | 97.313 | 1.89 | 20.29333 | 3.282 | 0.5485 | 0.094 | 0.0275 | 0.2255 | 0.6595 | 0.3945
1827.5 | 67.71 | 21.575 | 2.735 | 0.63775 | 0.35965 | 0.46035 | 0.0882 | 0.0275 | 0.2159 | 313.8333 | 65.81333 | 0.795 | 5.3685 | 89.3035 | 4.9545 | 0.374 | 97.8665 | 1.5835 | 20.12167 | 3.253 | 0.566 | 0.0905 | 0.027 | 0.244 | 0.645 | 0.3915
1878.5 | 67.645 | 21.43 | 2.986 | 0.634 | 0.3605 | 0.474 | 0.0915 | 0.027 | 0.222 | 311.8333 | 65.79333 | 0.67 | 6.017 | 87.4115 | 5.839 | 0.7325 | 97.43 | 1.88 | 20.28833 | 3.45 | 0.5725 | 0.092 | 0.027 | 0.205 | 0.6475 | 0.4455
1909 | 67.72 | 22.69 | 2.8745 | 0.6585 | 0.3675 | 0.455 | 0.0905 | 0.0285 | 0.22 | 305.5 | 65.92167 | 0.6616667 | 6.4825 | 88.642 | 4.2865 | 0.589 | 97.4135 | 1.81 | 20.305 | 3.2695 | 0.528 | 0.0975 | 0.028 | 0.2075 | 0.6835 | 0.398
1868 | 67.64 | 23.075 | 3.0475 | 0.71235 | 0.3764 | 0.4615 | 0.1035 | 0.028 | 0.22795 | 306 | 65.79 | 0.9466667 | 6.0615 | 87.689 | 5.2405 | 1.009 | 97.7435 | 1.7465 | 19.90167 | 3.3875 | 0.5425 | 0.101 | 0.0285 | 0.211 | 0.718 | 0.371
1888.5 | 67.62 | 23.42 | 2.902 | 0.73875 | 0.3565 | 0.4153 | 0.11275 | 0.0275 | 0.2225 | 315 | 65.79667 | 0.6042857 | 4.982 | 89.1335 | 5.362 | 0.5225 | 97.7635 | 1.7065 | 20.44833 | 3.259 | 0.4895 | 0.103 | 0.027 | 0.232 | 0.731 | 0.3675
1868 | 67.585 | 22.965 | 3.0465 | 0.721 | 0.3525 | 0.4525 | 0.105 | 0.028 | 0.214 | 316 | 65.81333 | 0.5333333 | 5.2885 | 88.9945 | 5.346 | 0.3705 | 97.6335 | 1.68 | 19.86 | 3.408 | 0.5325 | 0.1035 | 0.027 | 0.241 | 0.704 | 0.3565
1825.5 | 67.81 | 23.455 | 2.768 | 0.707 | 0.3525 | 0.406 | 0.1045 | 0.0255 | 0.245 | 313.3333 | 65.815 | 0.6583333 | 5.9285 | 89.248 | 4.3925 | 0.4305 | 97.8735 | 1.817 | 19.77833 | 3.1925 | 0.4925 | 0.103 | 0.0255 | 0.2275 | 0.714 | 0.3705
1899 | 67.66 | 23.52 | 2.965 | 0.693 | 0.331 | 0.431 | 0.099 | 0.028 | 0.209 | 309.4 | 65.81 | 0.5766667 | 7.821 | 85.94 | 5.541 | 0.697 | 97.853 | 1.613 | 19.83 | 3.393 | 0.521 | 0.102 | 0.027 | 0.199 | 0.697 | 0.361
1929 | 67.59 | 22.7 | 2.861 | 0.715 | 0.38 | 0.4425 | 0.101 | 0.026 | 0.215 | 322.5 | 65.87333 | 0.8816667 | 5.9185 | 88.888 | 4.543 | 0.651 | 97.7 | 1.61 | 18.65 | 3.2415 | 0.5185 | 0.104 | 0.027 | 0.226 | 0.729 | 0.3885
1636 | 67.54 | 22.69 | 3.0615 | 0.682 | 0.3945 | 0.475 | 0.0955 | 0.027 | 0.27 | 317 | 65.70833 | 0.4416667 | 6.768 | 87.853 | 4.59 | 0.788 | 95.26 | 3.5235 | 20.93667 | 3.5255 | 0.572 | 0.096 | 0.0275 | 0.241 | 0.688 | 0.413
1728.5 | 67.595 | 22.575 | 2.9825 | 0.68 | 0.3715 | 0.4545 | 0.094 | 0.028 | 0.2085 | 308.9 | 65.69333 | 0.5966667 | 6.6555 | 87.213 | 5.568 | 0.5635 | 97.57 | 1.82 | 19.86167 | 3.522 | 0.581 | 0.095 | 0.028 | 0.2115 | 0.699 | 0.3885
1816.5 | 67.32 | 23.375 | 2.9965 | 0.6635 | 0.397 | 0.4575 | 0.093 | 0.0285 | 0.2115 | 308.1667 | 65.59 | 0.5283333 | 7.518 | 88.743 | 3.4155 | 0.3225 | 97.5965 | 1.8935 | 21.02 | 3.5705 | 0.59 | 0.092 | 0.029 | 0.207 | 0.682 | 0.385
1784.5 | 67.565 | 23.11 | 3 | 0.6372 | 0.3756 | 0.46355 | 0.0874 | 0.0272 | 0.21615 | 310.6667 | 65.775 | 0.7614286 | 5.4585 | 89.174 | 4.8155 | 0.552 | 97.44 | 1.893 | 20.89667 | 3.446 | 0.564 | 0.095 | 0.028 | 0.222 | 0.689 | 0.4025
1816 | 67.47 | 22.945 | 3.003 | 0.7015 | 0.4015 | 0.4735 | 0.1 | 0.026 | 0.2805 | 303.0833 | 65.73667 | 0.4283333 | 7.8695 | 87.4335 | 4.343 | 0.3535 | 97.62 | 1.81 | 21.68667 | 3.468 | 0.5855 | 0.1005 | 0.0265 | 0.246 | 0.7125 | 0.42
1868.5 | 67.655 | 22.945 | 2.881 | 0.6835 | 0.379 | 0.462 | 0.092 | 0.0285 | 0.219 | 310.25 | 65.705 | 0.5166667 | 7.052 | 86.671 | 5.703 | 0.574 | 97.65 | 1.6835 | 20.475 | 3.3775 | 0.5875 | 0.0905 | 0.0275 | 0.205 | 0.6895 | 0.382
1889 | 67.47 | 23.355 | 3.031 | 0.7025 | 0.371 | 0.4825 | 0.093 | 0.028 | 0.215 | 307.9167 | 65.74333 | 0.53 | 3.1455 | 88.6105 | 7.4605 | 0.7835 | 97.453 | 1.897 | 20.48167 | 3.41 | 0.5625 | 0.0925 | 0.0265 | 0.2075 | 0.705 | 0.3945
1899 | 67.465 | 22.84 | 2.93 | 0.70195 | 0.36125 | 0.481 | 0.09215 | 0.02565 | 0.25295 | 302.5 | 65.86333 | 0.4583333 | 3.576 | 88.804 | 6.931 | 0.6885 | 97.3165 | 2.0765 | 21.12167 | 3.279 | 0.567 | 0.0945 | 0.0275 | 0.219 | 0.703 | 0.394
1939 | 67.77 | 22.895 | 2.9105 | 0.8145 | 0.476 | 0.47 | 0.1205 | 0.026 | 0.2385 | 307.9167 | 65.89833 | 0.4766667 | 7.6525 | 86.5235 | 5.3085 | 0.5155 | 97.59 | 1.8 | 20.05333 | 3.2425 | 0.5395 | 0.116 | 0.0255 | 0.241 | 0.771 | 0.483
1968.5 | 67.72 | 23.225 | 2.696 | 0.7475 | 0.3405 | 0.4445 | 0.101 | 0.028 | 0.214 | 311.0833 | 65.945 | 0.58 | 7.545333 | 88.16467 | 3.802667 | 0.4866667 | 97.5865 | 1.8865 | 20.29143 | 3.0905 | 0.5225 | 0.096 | 0.028 | 0.202 | 0.733 | 0.3715
1968.5 | 67.725 | 24.01 | 2.695 | 0.748 | 0.3515 | 0.407 | 0.105 | 0.029 | 0.204 | 310.25 | 65.975 | 0.5583333 | 7.071 | 87.8225 | 4.6425 | 0.464 | 97.1565 | 1.84 | 19.75667 | 3.058 | 0.4885 | 0.1045 | 0.0285 | 0.201 | 0.79 | 0.404
1919 | 67.82 | 24.305 | 2.6365 | 0.7388 | 0.3557 | 0.416 | 0.1069 | 0.0283 | 0.2595 | 308.3077 | 66.065 | 0.4816667 | 6.812 | 90.434 | 2.3945 | 0.3605 | 97.337 | 1.9765 | 20.85667 | 3.0435 | 0.484 | 0.106 | 0.027 | 0.2315 | 0.733 | 0.391
1919 | 67.8 | 23.75 | 2.6785 | 0.7315 | 0.384 | 0.40495 | 0.108 | 0.027 | 0.251 | 298.0714 | 66.05 | 0.52 | 8.28 | 88.3495 | 2.9915 | 0.379 | 97.53 | 1.937 | 20.50833 | 3.0645 | 0.478 | 0.1075 | 0.0245 | 0.2795 | 0.719 | 0.403
1929 | 67.82 | 24.275 | 2.6705 | 0.7155 | 0.3575 | 0.381 | 0.108 | 0.0285 | 0.205 | 304.75 | 66.04833 | 0.8183333 | 7.1795 | 87.699 | 4.4855 | 0.6365 | 97.29 | 2.06 | 20.63167 | 3.053 | 0.4615 | 0.1105 | 0.029 | 0.206 | 0.7465 | 0.388
1889 | 67.855 | 24.59 | 2.6195 | 0.72995 | 0.38035 | 0.37085 | 0.1092 | 0.029 | 0.19915 | 302.0833 | 66.06833 | 0.86 | 5.4655 | 90.3465 | 3.616 | 0.5715 | 97.5335 | 1.69 | 20.71167 | 2.969 | 0.4335 | 0.1055 | 0.028 | 0.1905 | 0.7075 | 0.37
1879 | 68.03 | 24.53 | 2.479 | 0.698 | 0.313 | 0.345 | 0.105 | 0.027 | 0.24 | 300.6667 | 66.22333 | 0.8325 | 9.894 | 85.67 | 3.761 | 0.675 | 96.847 | 2.5 | 20.57667 | 2.874 | 0.432 | 0.103 | 0.027 | 0.204 | 0.687 | 0.342
1879 | 67.72 | 24.14 | 2.62 | 0.701 | 0.356 | 0.376 | 0.107 | 0.025 | 0.261 | 299 | 66.07 | 0.6866667 | 5.033 | 91.083 | 3.539 | 0.345 | 97.34 | 1.84 | 20.65333 | 2.965 | 0.442 | 0.107 | 0.026 | 0.228 | 0.69 | 0.343
1958.667 | 67.78667 | 23.87667 | 2.734 | 0.7303333 | 0.3773333 | 0.422 | 0.1126667 | 0.026 | 0.232 | 302.5833 | 66.03667 | 0.71 | 7.480667 | 88.18433 | 3.858333 | 0.4763333 | 97.10233 | 1.957667 | 21.245 | 3.116667 | 0.4893333 | 0.1106667 | 0.02633333 | 0.203 | 0.7176667 | 0.3616667
1978 | 67.70333 | 24.11333 | 2.780333 | 0.7016667 | 0.347 | 0.417 | 0.1096667 | 0.02666667 | 0.2266667 | 303.8462 | 66.03167 | 0.77 | 4.696667 | 89.788 | 4.788333 | 0.7266667 | 97.202 | 2.086667 | 20.45667 | 3.108 | 0.499 | 0.1083333 | 0.027 | 0.2173333 | 0.7096667 | 0.358
1938.667 | 67.97333 | 24.29333 | 2.505667 | 0.6852667 | 0.3451 | 0.3577333 | 0.1048333 | 0.02593333 | 0.2289333 | 309.75 | 66.195 | 0.7983333 | 6.471 | 88.796 | 4.370667 | 0.362 | 97.01333 | 2.295667 | 20.70167 | 2.867333 | 0.4323333 | 0.1083333 | 0.02566667 | 0.222 | 0.6936667 | 0.3483333
1899 | 68.16 | 23.92333 | 2.356 | 0.6461667 | 0.3212 | 0.3220667 | 0.1049 | 0.02233333 | 0.2539 | 323.9167 | 66.39667 | 0.6533333 | 4.937333 | 88.00133 | 6.374 | 0.6876667 | 97.478 | 1.917667 | 20.18333 | 2.705667 | 0.3926667 | 0.1053333 | 0.01966667 | 0.2426667 | 0.628 | 0.3103333
1878.667 | 68.32667 | 24.49 | 2.357667 | 0.6486667 | 0.3183333 | 0.3546667 | 0.1106667 | 0.02366667 | 0.2656667 | 308.3333 | 66.40833 | 0.825 | 7.246 | 88.10267 | 4.183333 | 0.4683333 | 97.293 | 2.191 | 19.74167 | 2.773333 | 0.4323333 | 0.107 | 0.02333333 | 0.2216667 | 0.6473333 | 0.3396667
1823.667 | 68.33 | 24.12 | 2.380333 | 0.664 | 0.3416667 | 0.367 | 0.1116667 | 0.02433333 | 0.2646667 | 314.1667 | 66.47833 | 0.8457143 | 7.310333 | 87.79533 | 4.421667 | 0.4723333 | 97.36433 | 2.087 | 20.42 | 2.769333 | 0.443 | 0.114 | 0.02466667 | 0.242 | 0.6686667 | 0.3526667
1872 | 68.19667 | 23.94667 | 2.2925 | 0.683 | 0.3365 | 0.3525 | 0.1085 | 0.0265 | 0.2365 | 311.25 | 66.30833 | 0.84875 | 4.631 | 89.138 | 5.531333 | 0.7003333 | 97.41367 | 1.922333 | 20.41167 | 2.893667 | 0.461 | 0.114 | 0.02633333 | 0.2353333 | 0.6946667 | 0.33
1879 | 68.06 | 23.68333 | 2.387333 | 0.624 | 0.3436667 | 0.382 | 0.101 | 0.025 | 0.229 | 307.1667 | 66.29833 | 0.7383333 | 6.727667 | 87.426 | 5.329667 | 0.5166667 | 97.32867 | 2.064333 | 21.61667 | 2.787667 | 0.5043333 | 0.1026667 | 0.02533333 | 0.2183333 | 0.6496667 | 0.361
1899 | 68.24667 | 23.92333 | 2.511667 | 0.634 | 0.3173333 | 0.4256667 | 0.1016667 | 0.02533333 | 0.2326667 | 302.1667 | 66.41 | 0.7816667 | 7.382333 | 87.047 | 5.112667 | 0.4573333 | 97.18 | 2.228667 | 20.85 | 2.894667 | 0.497 | 0.103 | 0.02466667 | 0.2113333 | 0.6563333 | 0.376
1905.667 | 68.06333 | 23.94667 | 2.438 | 0.7022667 | 0.3444333 | 0.4266667 | 0.1084667 | 0.02593333 | 0.2145333 | 319.6667 | 66.378 | 0.82 | 5.589333 | 88.16767 | 5.68 | 0.5626667 | 97.633 | 1.8 | 19.98 | 2.919 | 0.5036667 | 0.1126667 | 0.027 | 0.1896667 | 0.7033333 | 0.3793333
1794.333 | 68.09333 | 24.22667 | 2.418 | 0.6749667 | 0.3309333 | 0.3964333 | 0.1092667 | 0.02473333 | 0.2379667 | 307.4167 | 66.31833 | 0.7966667 | 6.131333 | 87.554 | 5.717333 | 0.5973333 | 96.96233 | 1.969 | 21.10667 | 2.926667 | 0.507 | 0.1083333 | 0.02566667 | 0.1886667 | 0.694 | 0.3653333
1858 | 68.09 | 23.74667 | 2.499333 | 0.6621 | 0.3638333 | 0.4129667 | 0.1025 | 0.02713333 | 0.2061 | 305.6667 | 66.18 | 0.6916667 | 8.128667 | 87.191 | 4.275667 | 0.4046667 | 97.44467 | 1.929 | 21.12833 | 3.125333 | 0.5556667 | 0.09833333 | 0.02666667 | 0.199 | 0.662 | 0.371
1878.667 | 67.85333 | 23.83667 | 2.794667 | 0.6096667 | 0.3783333 | 0.4926667 | 0.09733333 | 0.02366667 | 0.2396667 | 298.0714 | 65.99833 | 0.6483333 | 6.609333 | 86.35533 | 6.343 | 0.6926667 | 97.44667 | 2.022333 | 20.855 | 3.171 | 0.5813333 | 0.094 | 0.02466667 | 0.264 | 0.635 | 0.3676667
1844 | 67.69 | 23.35667 | 2.887333 | 0.6613333 | 0.3923333 | 0.5 | 0.09833333 | 0.02466667 | 0.2383333 | 305.4167 | 65.94167 | 0.6983333 | 7.643333 | 86.48767 | 5.487 | 0.3816667 | 97.36 | 2.02 | 21.34667 | 3.296333 | 0.587 | 0.09666667 | 0.02433333 | 0.2396667 | 0.6716667 | 0.398
1932.333 | 67.69667 | 23.31 | 2.937333 | 0.6873333 | 0.3913333 | 0.5166667 | 0.1006667 | 0.02666667 | 0.2616667 | 309.1667 | 65.91167 | 0.7971429 | 7.663 | 87.05467 | 4.862667 | 0.4196667 | 97.17767 | 2.126333 | 20.90833 | 3.370333 | 0.614 | 0.1013333 | 0.026 | 0.2256667 | 0.694 | 0.392
1899 | 67.78 | 23.6 | 2.846 | 0.6566667 | 0.3706667 | 0.5026667 | 0.09666667 | 0.02566667 | 0.238 | 304.5 | 65.92667 | 0.69 | 8.658333 | 86.584 | 4.405 | 0.3523333 | 97.47333 | 1.86 | 20.70333 | 3.331 | 0.6083333 | 0.096 | 0.02366667 | 0.2113333 | 0.6546667 | 0.3853333
1872 | 67.78333 | 24.11667 | 2.825 | 0.6556667 | 0.3543333 | 0.5043333 | 0.09866667 | 0.025 | 0.225 | 304.1429 | 66.085 | 0.895 | 6.563667 | 89.83833 | 3.266 | 0.332 | 97.18 | 2.057667 | 19.93 | 3.177333 | 0.5773333 | 0.09666667 | 0.02333333 | 0.219 | 0.646 | 0.348
1939 | 67.7 | 23.5 | 2.928 | 0.625 | 0.372 | 0.536 | 0.091 | 0.026 | 0.237 | 315.4 | 66.04667 | 0.7933333 | 6.998 | 89.393 | 3.569 | 0.04 | 97.64 | 1.693 | 19.80333 | 3.17 | 0.599 | 0.099 | 0.025 | 0.221 | 0.662 | 0.365
1871.667 | 67.84667 | 23.82 | 2.793 | 0.631 | 0.3750333 | 0.5198333 | 0.09456667 | 0.02616667 | 0.2421333 | 308.9091 | 66.036 | 0.8333333 | 6.100667 | 89.12033 | 4.155667 | 0.623 | 97.06667 | 2.142333 | 20.22 | 3.284 | 0.62 | 0.09266667 | 0.02533333 | 0.267 | 0.6456667 | 0.4063333
1812 | 67.83667 | 23.35667 | 2.699333 | 0.6555333 | 0.3756667 | 0.4748667 | 0.09483333 | 0.02546667 | 0.2412667 | 306.25 | 66.10833 | 0.7983333 | 7.765333 | 88.00833 | 3.852 | 0.374 | 97.03767 | 2.162333 | 20.89667 | 3.235333 | 0.5983333 | 0.09466667 | 0.02433333 | 0.2313333 | 0.6426667 | 0.3676667
1809.667 | 67.93667 | 23.88 | 2.741667 | 0.6363333 | 0.364 | 0.4846667 | 0.09533333 | 0.02433333 | 0.235 | 306.6154 | 66.175 | 0.67 | 5.587667 | 90.073 | 3.900333 | 0.4386667 | 97.18867 | 2.133333 | 20.01667 | 3.126 | 0.5793333 | 0.09533333 | 0.02533333 | 0.2263333 | 0.6586667 | 0.404
1802.333 | 68.03333 | 23.84 | 2.619333 | 0.6526667 | 0.3813333 | 0.4743333 | 0.09566667 | 0.02633333 | 0.2376667 | 316 | 66.16333 | 0.8728571 | 6.763333 | 88.72033 | 4.027 | 0.4896667 | 97.249 | 1.969 | 20.16333 | 3.092 | 0.5683333 | 0.09466667 | 0.025 | 0.2153333 | 0.6466667 | 0.4
1830 | 68.05 | 23.19 | 2.512667 | 0.633 | 0.3483333 | 0.4523333 | 0.09433333 | 0.026 | 0.243 | 311.9167 | 66.19 | 0.7783333 | 8.891 | 86.149 | 4.474 | 0.4856667 | 97.17333 | 2.168667 | 20.34667 | 2.946333 | 0.543 | 0.09433333 | 0.027 | 0.228 | 0.652 | 0.3636667
1844.667 | 67.94333 | 22.44333 | 2.472667 | 0.6756667 | 0.387 | 0.442 | 0.103 | 0.028 | 0.251 | 298.1667 | 66.305 | 0.6366667 | 8.567 | 87.47833 | 3.603333 | 0.3513333 | 96.98667 | 2.328667 | 21.40167 | 2.863 | 0.5223333 | 0.09966667 | 0.028 | 0.2276667 | 0.682 | 0.387
1864 | 67.81333 | 22.44667 | 2.67 | 0.702 | 0.4186667 | 0.4986667 | 0.1046667 | 0.027 | 0.222 | 314.75 | 66.16333 | 0.625 | 9.730667 | 86.32433 | 3.565667 | 0.3796667 | 97.25967 | 1.855333 | 20.9 | 3.001333 | 0.567 | 0.1046667 | 0.02833333 | 0.2263333 | 0.6973333 | 0.417
1891.667 | 67.68667 | 22.08667 | 2.825333 | 0.7044667 | 0.3843333 | 0.5210333 | 0.1038 | 0.02863333 | 0.2308 | 315.8333 | 65.99 | 0.6916667 | 5.928333 | 89.35 | 4.276 | 0.4463333 | 97.18 | 2.088667 | 20.75167 | 3.205 | 0.604 | 0.1013333 | 0.02833333 | 0.2416667 | 0.7133333 | 0.4113333
1787 | 67.65 | 22.3 | 2.739667 | 0.7159333 | 0.3921 | 0.5141 | 0.1018 | 0.0292 | 0.2584333 | 314.3333 | 65.87333 | 0.6916667 | 7.718667 | 88.33133 | 3.560667 | 0.3893333 | 97.18 | 2.124333 | 20.23 | 3.258 | 0.611 | 0.104 | 0.03033333 | 0.214 | 0.7413333 | 0.4113333
1823.667 | 67.61667 | 21.84667 | 2.842667 | 0.7226667 | 0.4226667 | 0.5233333 | 0.103 | 0.03 | 0.2543333 | 313.25 | 65.92833 | 0.6866667 | 5.183333 | 90.251 | 4.072333 | 0.4936667 | 97.28233 | 2.055333 | 20.57167 | 3.238 | 0.6036667 | 0.1026667 | 0.027 | 0.2303333 | 0.7126667 | 0.4293333
1816.667 | 67.50667 | 21.93667 | 2.891667 | 0.7283333 | 0.4306667 | 0.5153333 | 0.11 | 0.03066667 | 0.2256667 | 302.1818 | 65.836 | 0.598 | 10.61 | 85.3545 | 3.7345 | 0.3005 | 97.02 | 2.3665 | 20.614 | 3.3015 | 0.6135 | 0.11 | 0.03 | 0.2265 | 0.7545 | 0.4365
1809 | 67.76333 | 23.02667 | 2.724667 | 0.7323333 | 0.4056667 | 0.494 | 0.1156667 | 0.03 | 0.2153333 | 301.9167 | 66.01167 | 0.81 | 7.894 | 87.51733 | 3.841667 | 0.7463333 | 97.19767 | 2.237667 | 20.78333 | 3.156667 | 0.5783333 | 0.1166667 | 0.02866667 | 0.211 | 0.7463333 | 0.4443333
1722.333 | 67.77667 | 23.33667 | 2.636667 | 0.7353333 | 0.4026667 | 0.493 | 0.116 | 0.02866667 | 0.2316667 | 312.75 | 66.07167 | 0.7985714 | 8.660667 | 86.56067 | 4.280333 | 0.4983333 | 97.72467 | 1.709 | 20.95333 | 3.094333 | 0.5793333 | 0.113 | 0.02833333 | 0.203 | 0.7276667 | 0.415
1773.667 | 68.07667 | 23.20333 | 2.525 | 0.704 | 0.3923333 | 0.4693333 | 0.1143333 | 0.027 | 0.2143333 | 308.5833 | 66.10667 | 0.6966667 | 5.248 | 87.94133 | 6.212667 | 0.5976667 | 97.34667 | 1.953333 | 20.90833 | 3.082667 | 0.5816667 | 0.1126667 | 0.027 | 0.1973333 | 0.726 | 0.423
1795 | 67.91 | 22.97667 | 2.655333 | 0.7386667 | 0.3936667 | 0.4836667 | 0.1146667 | 0.027 | 0.227 | 321.0833 | 65.98667 | 0.7114286 | 6.807667 | 87.18833 | 5.313667 | 0.69 | 97.72667 | 1.631 | 19.64333 | 3.258333 | 0.6176667 | 0.1123333 | 0.02833333 | 0.2026667 | 0.7373333 | 0.4146667
1809.333 | 68.07667 | 23.74667 | 2.453 | 0.6963333 | 0.3953333 | 0.4526667 | 0.1153333 | 0.02666667 | 0.207 | 300.5 | 66.04667 | 0.7285714 | 5.890667 | 89.52 | 4.193 | 0.397 | 97.33567 | 2.044333 | 20.91167 | 3.067333 | 0.6 | 0.1123333 | 0.025 | 0.198 | 0.6966667 | 0.42
1843.667 | 67.95667 | 23.36 | 2.43 | 0.7101333 | 0.3755 | 0.4508667 | 0.1143333 | 0.02546667 | 0.2334667 | 309.5833 | 66.07 | 0.7333333 | 6.401667 | 88.31333 | 4.748667 | 0.536 | 97.57767 | 1.771 | 20.38 | 3.124667 | 0.613 | 0.1173333 | 0.02666667 | 0.2083333 | 0.7306667 | 0.407
1809.333 | 68.10333 | 23.83667 | 2.320333 | 0.7562333 | 0.3937333 | 0.4440333 | 0.1254333 | 0.02636667 | 0.221 | 326.7273 | 66.105 | 0.7983333 | 6.786667 | 88.986 | 3.836333 | 0.3903333 | 97.278 | 1.953333 | 19.835 | 2.997333 | 0.5663333 | 0.1303333 | 0.02766667 | 0.1956667 | 0.7476667 | 0.3963333
1871.667 | 68.21333 | 24.53333 | 2.461333 | 0.6813333 | 0.396 | 0.472 | 0.1176667 | 0.02566667 | 0.198 | 315.3636 | 66.13833 | 0.8533333 | 5.584667 | 89.52567 | 4.303 | 0.5866667 | 97.34 | 1.864333 | 19.935 | 3.035333 | 0.5863333 | 0.1096667 | 0.02466667 | 0.1943333 | 0.7023333 | 0.3756667
1872 | 67.99333 | 24.51333 | 2.546667 | 0.6931333 | 0.3890333 | 0.4843333 | 0.1173333 | 0.02503333 | 0.2033333 | 302.9231 | 66.03833 | 1.07125 | 5.749 | 88.235 | 5.454667 | 0.5616667 | 97.309 | 1.966667 | 19.11333 | 3.175667 | 0.6183333 | 0.113 | 0.02533333 | 0.1923333 | 0.6973333 | 0.4
1892 | 68.05 | 24.41667 | 2.476333 | 0.6934 | 0.3864 | 0.4513 | 0.1169667 | 0.02433333 | 0.2193333 | 324.1667 | 66.08667 | 0.8533333 | 6.463 | 87.52733 | 5.215667 | 0.7936667 | 97.55133 | 1.839667 | 20.38 | 3.117667 | 0.6086667 | 0.117 | 0.02433333 | 0.2036667 | 0.707 | 0.4283333
1878.333 | 68.03667 | 23.84667 | 2.491 | 0.6988333 | 0.4377 | 0.4784667 | 0.1069667 | 0.0252 | 0.2255667 | 309.6923 | 66.07667 | 0.6457143 | 6.785 | 88.219 | 4.677333 | 0.3186667 | 97.07767 | 1.986667 | 20.23167 | 3.123667 | 0.6073333 | 0.1056667 | 0.02566667 | 0.2226667 | 0.6953333 | 0.4606667
1865.333 | 68.01333 | 23.2 | 2.408 | 0.6520667 | 0.4531 | 0.4655667 | 0.0958 | 0.0238 | 0.224 | 305.4167 | 66.045 | 0.5283333 | 8.858333 | 87.00967 | 3.671333 | 0.4603333 | 97.41533 | 2.151333 | 20.87 | 3.155 | 0.6263333 | 0.09466667 | 0.02466667 | 0.2286667 | 0.6723333 | 0.4873333
1795 | 68.15667 | 22.92667 | 2.409667 | 0.6253333 | 0.4423333 | 0.4473333 | 0.08533333 | 0.025 | 0.2273333 | 301 | 66.06667 | 0.5916667 | 9.412 | 86.16867 | 3.991 | 0.4283333 | 97.38433 | 2.119667 | 21.39 | 3.078333 | 0.5973333 | 0.08533333 | 0.02566667 | 0.221 | 0.6536667 | 0.47
1766.333 | 68.14667 | 23.68333 | 2.497333 | 0.6276667 | 0.4423333 | 0.459 | 0.091 | 0.02333333 | 0.2303333 | 299.0769 | 66.17 | 0.6683333 | 11.162 | 85.39833 | 3.127333 | 0.3123333 | 97.35767 | 2.038 | 21.37667 | 3.106333 | 0.5923333 | 0.09 | 0.02266667 | 0.199 | 0.6613333 | 0.467
1744.333 | 68.04667 | 22.96 | 2.541667 | 0.6453333 | 0.447 | 0.4816667 | 0.09266667 | 0.025 | 0.2123333 | 305.6923 | 66.15333 | 0.6466667 | 10.01433 | 86.03533 | 3.536 | 0.4143333 | 96.949 | 2.284667 | 21.87833 | 3.163667 | 0.6126667 | 0.09233333 | 0.02333333 | 0.2006667 | 0.652 | 0.471
1730 | 68.05667 | 22.74 | 2.556667 | 0.679 | 0.48 | 0.472 | 0.095 | 0.02466667 | 0.2063 | 304 | 66.10833 | 0.6016667 | 11.83567 | 84.326 | 3.556667 | 0.2816667 | 97.071 | 2.262333 | 21.07167 | 3.1 | 0.59 | 0.09633333 | 0.02533333 | 0.2046667 | 0.6933333 | 0.508
1773.333 | 67.95667 | 22.31333 | 2.527 | 0.6983333 | 0.4726667 | 0.473 | 0.1006667 | 0.02566667 | 0.211 | 306 | 66.025 | 0.62 | 9.188 | 86.20833 | 4.020333 | 0.5836667 | 97.61767 | 1.873333 | 20.135 | 3.192667 | 0.6066667 | 0.099 | 0.026 | 0.2043333 | 0.704 | 0.4843333
1809.667 | 67.82667 | 22.17667 | 2.597 | 0.7306667 | 0.4976667 | 0.501 | 0.112 | 0.02633333 | 0.201 | 306.1667 | 66.13 | 0.4866667 | 9.566333 | 86.122 | 3.896667 | 0.4153333 | 97.18467 | 2.177667 | 21.03333 | 3.146 | 0.601 | 0.1043333 | 0.02533333 | 0.195 | 0.7273333 | 0.4813333
1766.333 | 67.80333 | 21.65333 | 2.544 | 0.801 | 0.4616667 | 0.4796667 | 0.125 | 0.02766667 | 0.209 | 310.3077 | 66.15167 | 0.625 | 10.36033 | 85.58433 | 3.755667 | 0.2996667 | 97.13333 | 2.191 | 20.70333 | 3.027333 | 0.582 | 0.1193333 | 0.02666667 | 0.2046667 | 0.7956667 | 0.4783333
1851 | 67.85333 | 22.26 | 2.498667 | 0.7496667 | 0.4776667 | 0.5123333 | 0.1126667 | 0.026 | 0.216 | 313.5833 | 66.05667 | 0.78 | 10.36633 | 85.28033 | 3.572333 | 0.781 | 97.52467 | 1.917667 | 20.35667 | 3.034667 | 0.61 | 0.1086667 | 0.02566667 | 0.2083333 | 0.7326667 | 0.5046667
1858.333 | 67.51333 | 22.46 | 2.804333 | 0.7135667 | 0.4977333 | 0.5411667 | 0.1128 | 0.0249 | 0.2203333 | 316.25 | 65.695 | 0.805 | 10.125 | 85.02367 | 4.324 | 0.527 | 97.171 | 2.229 | 20.495 | 3.270333 | 0.631 | 0.1053333 | 0.023 | 0.236 | 0.7063333 | 0.4816667
1868.5 | 67.175 | 22.48 | 3.1085 | 0.77075 | 0.52745 | 0.62 | 0.13115 | 0.02525 | 0.23395 | 306.1667 | 65.52333 | 0.81 | 9.479 | 87.436 | 2.8235 | 0.2615 | 97.24 | 2.0735 | 19.75333 | 3.491 | 0.706 | 0.123 | 0.022 | 0.225 | 0.743 | 0.5135
1867 | 67.18 | 22.955 | 3.2755 | 0.6525 | 0.4805 | 0.726 | 0.101 | 0.0255 | 0.223 | 297.375 | 65.5475 | 0.854 | 10.223 | 85.6455 | 3.756 | 0.376 | 96.82 | 2.5935 | 21.0525 | 3.6845 | 0.806 | 0.101 | 0.0245 | 0.2245 | 0.6545 | 0.4915
1905.667 | 67.31 | 22.57667 | 3.087 | 0.6376667 | 0.469 | 0.6193333 | 0.09633333 | 0.0248 | 0.2246667 | 308 | 65.67 | 0.78 | 11.329 | 84.929 | 3.468 | 0.2736667 | 97.271 | 2.08 | 20.66333 | 3.524333 | 0.7073333 | 0.097 | 0.02433333 | 0.2243333 | 0.6443333 | 0.4783333
1905.667 | 67.49333 | 23.41667 | 3.132 | 0.6466667 | 0.4856667 | 0.6063333 | 0.1003333 | 0.0245 | 0.237 | 301.9167 | 65.59 | 0.8857143 | 7.910333 | 88.05133 | 3.602 | 0.4363333 | 97.21533 | 2.168667 | 20.41333 | 3.569667 | 0.7526667 | 0.1 | 0.025 | 0.232 | 0.6616667 | 0.4853333
1829.667 | 67.28 | 22.91667 | 3.285667 | 0.6526667 | 0.5106667 | 0.5706667 | 0.103 | 0.026 | 0.2433333 | 303.7692 | 65.46333 | 0.82 | 9.693333 | 86.056 | 3.717 | 0.5336667 | 97.39333 | 2.033 | 20.44833 | 3.733333 | 0.8183333 | 0.1 | 0.02533333 | 0.2203333 | 0.6616667 | 0.5086667
1878.667 | 67.40333 | 23.26 | 3.148333 | 0.6533333 | 0.482 | 0.6266667 | 0.09966667 | 0.02633333 | 0.2433333 | 302.4286 | 65.5 | 0.77 | 9.023667 | 86.98033 | 3.618667 | 0.377 | 97.598 | 1.669 | 20.83833 | 3.613667 | 0.7616667 | 0.098 | 0.02466667 | 0.2536667 | 0.656 | 0.4896667
1899 | 67.49333 | 23.42333 | 3.154667 | 0.6146667 | 0.468 | 0.6533333 | 0.09433333 | 0.02366667 | 0.2373333 | 297.1538 | 65.73667 | 0.77 | 9.312333 | 86.99433 | 3.324667 | 0.3683333 | 97.28 | 2.106333 | 20.30833 | 3.488667 | 0.7223333 | 0.092 | 0.02333333 | 0.2173333 | 0.6396667 | 0.4453333
1817 | 67.6 | 23.55 | 2.957 | 0.634 | 0.409 | 0.582 | 0.103 | 0.025 | 0.221 | 286.75 | 65.79 | 0.59 | 14.227 | 83.6 | 1.967 | 0.206 | 96.48 | 2.32 | 20.755 | 3.429 | 0.688 | 0.091 | 0.022 | 0.203 | 0.611 | 0.436
1830.333 | 67.75333 | 24.26333 | 2.969267 | 0.6446667 | 0.45 | 0.5893333 | 0.1036667 | 0.024 | 0.2496667 | 296.4286 | 65.86667 | 0.6383333 | 7.637333 | 89.44833 | 2.648667 | 0.2656667 | 97.48433 | 1.9 | 20.14667 | 3.390667 | 0.6823333 | 0.09733333 | 0.024 | 0.2103333 | 0.6193333 | 0.4416667
1837.667 | 67.77 | 24.33667 | 2.977667 | 0.651 | 0.4266667 | 0.5843333 | 0.103 | 0.02433333 | 0.2172 | 301.0833 | 65.83833 | 0.99125 | 7.573667 | 87.464 | 4.579667 | 0.3826667 | 97.422 | 1.811 | 21.39333 | 3.389 | 0.6573333 | 0.1016667 | 0.02433333 | 0.221 | 0.6486667 | 0.4406667
1787.333 | 67.71667 | 24.55 | 3.043 | 0.6454 | 0.4232333 | 0.5870333 | 0.1084667 | 0.0215 | 0.2476667 | 294.5385 | 65.795 | 0.82 | 8.758667 | 86.14867 | 4.568 | 0.525 | 97.17367 | 2.215667 | 21.53167 | 3.457333 | 0.658 | 0.104 | 0.02166667 | 0.264 | 0.6403333 | 0.4083333
1759 | 67.66667 | 24.77 | 2.927 | 0.6227333 | 0.4032 | 0.5612667 | 0.1064333 | 0.01856667 | 0.3030667 | 308.6923 | 65.715 | 0.69 | 9.232333 | 86.614 | 3.872333 | 0.2813333 | 97.40233 | 2.006667 | 20.72667 | 3.465667 | 0.6553333 | 0.105 | 0.01933333 | 0.279 | 0.625 | 0.4306667
1737.333 | 67.57 | 24.29667 | 3.022 | 0.6451 | 0.4122 | 0.5799667 | 0.1052667 | 0.023 | 0.2435667 | 311.0833 | 65.58333 | 0.6616667 | 6.954667 | 87.85533 | 4.862667 | 0.3273333 | 97.598 | 1.893333 | 21.198 | 3.544667 | 0.704 | 0.1 | 0.023 | 0.2373333 | 0.6413333 | 0.4293333
1781 | 67.42 | 24.26333 | 3.265333 | 0.5938667 | 0.4377667 | 0.6289 | 0.1028667 | 0.0195 | 0.2538333 | 308.8889 | 65.476 | 0.808 | 5.211 | 90.72133 | 3.626667 | 0.441 | 97.67333 | 1.644333 | 20.082 | 3.781 | 0.7346667 | 0.09833333 | 0.02266667 | 0.235 | 0.6206667 | 0.4583333
1752 | 67.53 | 24.79 | 3.117333 | 0.6089 | 0.4166667 | 0.5822 | 0.0977 | 0.0222 | 0.2446667 | 292.6154 | 65.53167 | 0.91875 | 5.953 | 89.11633 | 4.569667 | 0.361 | 96.99333 | 2.137667 | 19.898 | 3.830667 | 0.7473333 | 0.09566667 | 0.023 | 0.232 | 0.626 | 0.4413333
1752 | 67.48667 | 24.10333 | 3.148 | 0.6323333 | 0.4316667 | 0.5993333 | 0.1 | 0.02466667 | 0.2333333 | 308.6667 | 65.615 | 0.8366667 | 10.97533 | 84.68967 | 4.037667 | 0.2976667 | 97.2 | 2.039667 | 20.38 | 3.556333 | 0.6623333 | 0.096 | 0.02433333 | 0.2086667 | 0.6423333 | 0.453
1773.667 | 67.52 | 24.49 | 3.293667 | 0.578 | 0.434 | 0.6293333 | 0.09433333 | 0.02166667 | 0.2453333 | 306.7692 | 65.61667 | 1.02 | 8.517 | 87.02733 | 3.995 | 0.461 | 97.27567 | 1.984333 | 19.645 | 3.715333 | 0.7063333 | 0.095 | 0.022 | 0.252 | 0.602 | 0.4503333
1730 | 67.33333 | 23.89667 | 3.415 | 0.567 | 0.4306667 | 0.6783333 | 0.1006667 | 0.022 | 0.2203333 | 297.8333 | 65.535 | 0.5533333 | 9.414 | 85.41967 | 4.453667 | 0.7126667 | 97.221 | 2.085333 | 21.02333 | 3.784667 | 0.7533333 | 0.1056667 | 0.022 | 0.198 | 0.5956667 | 0.4706667
1692.667 | 67.35333 | 24.36667 | 3.473667 | 0.5315667 | 0.4224 | 0.6950333 | 0.09496667 | 0.01823333 | 0.2398 | 306 | 65.43 | 0.625 | 5.222667 | 88.95033 | 5.128 | 0.6986667 | 97.269 | 2.146667 | 21.375 | 3.800333 | 0.7566667 | 0.09766667 | 0.01766667 | 0.2336667 | 0.5536667 | 0.4456667
1707.667 | 67.32333 | 24.37 | 3.334667 | 0.5615 | 0.4154667 | 0.6796667 | 0.1084333 | 0.0183 | 0.2713 | 296.8333 | 65.56 | 0.8183333 | 7.478 | 87.231 | 4.749 | 0.5416667 | 97.20633 | 2.22 | 21.12833 | 3.649 | 0.724 | 0.106 | 0.019 | 0.283 | 0.5636667 | 0.4243333
1692.667 | 67.43667 | 23.69667 | 3.227667 | 0.5971667 | 0.4297667 | 0.6428667 | 0.1083333 | 0.0233 | 0.2492667 | 304.5833 | 65.57167 | 0.5816667 | 9.185 | 85.31833 | 4.788333 | 0.708 | 97.262 | 2.075333 | 21.37833 | 3.602667 | 0.718 | 0.1106667 | 0.023 | 0.2433333 | 0.6186667 | 0.4323333
1715 | 67.37333 | 23.39 | 3.17 | 0.608 | 0.4153333 | 0.6296667 | 0.11 | 0.025 | 0.2263333 | 307.8333 | 65.625 | 0.9528571 | 5.384 | 87.56 | 6.085333 | 0.97 | 97.60833 | 1.831333 | 19.74833 | 3.531 | 0.6953333 | 0.1086667 | 0.02566667 | 0.195 | 0.6333333 | 0.4133333
1707.667 | 67.40667 | 23.81333 | 3.164333 | 0.6196667 | 0.4226667 | 0.627 | 0.109 | 0.02366667 | 0.2266667 | 313.9167 | 65.61 | 0.76 | 7.666333 | 86.245 | 5.007 | 1.082 | 97.264 | 1.901667 | 20.43 | 3.515667 | 0.7536667 | 0.1103333 | 0.02566667 | 0.209 | 0.6436667 | 0.5006667
1661.667 | 67.57 | 23.24 | 2.974 | 0.5823333 | 0.3803333 | 0.6096667 | 0.1006667 | 0.02633333 | 0.1996667 | 302 | 65.72167 | 0.5516667 | 7.104333 | 88.536 | 3.286333 | 1.073333 | 97.48 | 1.822 | 20.82833 | 3.397667 | 0.6636667 | 0.09733333 | 0.026 | 0.1846667 | 0.612 | 0.4293333
1707.667 | 67.66667 | 23.75 | 3.017667 | 0.602 | 0.4023333 | 0.593 | 0.1 | 0.02533333 | 0.2213333 | 321.3333 | 65.78833 | 0.7466667 | 5.218 | 90.01833 | 4.279667 | 0.4836667 | 97.269 | 1.929 | 19.865 | 3.419333 | 0.659 | 0.104 | 0.02666667 | 0.1836667 | 0.6386667 | 0.4143333
1752 | 67.83 | 23.18 | 2.899 | 0.579 | 0.37 | 0.536 | 0.094 | 0.025 | 0.205 | 324.6 | 65.92667 | 0.9433333 | 6.882 | 88.133 | 4.19 | 0.796 | 97.74 | 1.853 | 17.37 | 3.242 | 0.632 | 0.097 | 0.025 | 0.183 | 0.6 | 0.401
1729.667 | 67.6 | 23.2 | 2.830667 | 0.6311 | 0.3754 | 0.5513333 | 0.09713333 | 0.0256 | 0.2411333 | 315.4167 | 65.64667 | 0.75 | 6.551 | 88.86767 | 3.892 | 0.689 | 97.00467 | 2.137667 | 20.09333 | 3.5875 | 0.7095 | 0.0985 | 0.025 | 0.2215 | 0.6545 | 0.413
1744.667 | 67.63333 | 23.75 | 2.903667 | 0.6605667 | 0.4137 | 0.5626 | 0.1054 | 0.02493333 | 0.2597 | 303.3333 | 65.74333 | 0.6666667 | 6.825 | 88.61933 | 3.603 | 0.9526667 | 96.95133 | 2.384333 | 20.935 | 3.357 | 0.6353333 | 0.1026667 | 0.02433333 | 0.2723333 | 0.6676667 | 0.419
1700 | 67.60333 | 23.26333 | 2.990667 | 0.6696667 | 0.4346667 | 0.5683333 | 0.1096667 | 0.02666667 | 0.2426667 | 321.8333 | 65.68833 | 0.7983333 | 10.504 | 83.493 | 4.516667 | 1.486667 | 96.91533 | 2.164667 | 20.39167 | 3.403 | 0.6446667 | 0.1096667 | 0.024 | 0.277 | 0.669 | 0.4263333
1737.333 | 67.55333 | 23.47667 | 2.949 | 0.6593333 | 0.3936667 | 0.559 | 0.108 | 0.025 | 0.2393333 | 310.5 | 65.73167 | 0.64 | 8.969333 | 86.64433 | 3.682 | 0.7043333 | 96.79333 | 2.371 | 21.135 | 3.423 | 0.6393333 | 0.1103333 | 0.025 | 0.261 | 0.6726667 | 0.4526667
1715 | 67.48667 | 23.55667 | 3.085333 | 0.6556667 | 0.4483333 | 0.607 | 0.1046667 | 0.027 | 0.2146667 | 305.3333 | 65.79333 | 0.5933333 | 7.720333 | 87.70467 | 4.091 | 0.4836667 | 97.02 | 2.286667 | 20.35 | 3.412 | 0.6386667 | 0.1046667 | 0.026 | 0.277 | 0.6636667 | 0.4433333
1707 | 67.66667 | 22.69333 | 3.148 | 0.632 | 0.387 | 0.604 | 0.102 | 0.027 | 0.243 | 305.25 | 65.9 | 0.725 | 6.352333 | 89.75067 | 3.469 | 0.4283333 | 97.10867 | 2.206333 | 20.59667 | 3.304333 | 0.6066667 | 0.09666667 | 0.027 | 0.2333333 | 0.6133333 | 0.38
1730 | 67.93 | 22.98667 | 2.9005 | 0.5905 | 0.381 | 0.5315 | 0.0965 | 0.0255 | 0.2425 | 294.0769 | 65.92 | 0.5816667 | 5.377 | 90.01633 | 3.511333 | 1.095667 | 97.60867 | 1.737667 | 21.76 | 3.274 | 0.6116667 | 0.09466667 | 0.02666667 | 0.198 | 0.6 | 0.3903333
1763 | 67.735 | 22.61 | 3.313 | 0.609 | 0.546 | 0.69 | 0.104 | 0.025 | 0.234 | 302.625 | 66.12 | 1.16 | 3.352 | 91.307 | 3.821 | 1.52 | 97.067 | 2.067 | 20.12 | 3.239 | 0.593 | 0.092 | 0.027 | 0.183 | 0.603 | 0.41