## Sheet_name_1
Blaine | Co-Tfe% | Co-FeO% | Co-SiO2% | Co-CaO% | Co-MgO% | Co-AL2O3% | Co-P% | Co-MnO% | Co-TiO2% | PL-CCS kg/pl | PL-Tfe% | PL-FeO% | >16 mm | 9-16 mm | 6.3-9mm | <6.3 mm | Tumble% | Abrasion% | Porosity% | PL-SiO2% | PL-AL2O3% | PL-P% | PL-MnO% | PL-TiO2% | PL-CaO% | PL-MgO%
0.005949613 | 0.005859999 | 0.005757765 | 0.006288637 | 0.005719801 | 0.006305063 | 0.005971927 | 0.005286303 | 0.007137403 | 0.005289161 | 0.005500244 | 0.005849424 | 0.00375998 | 0.006895732 | 0.005583136 | 0.009067638 | 0.01272024 | 0.005878466 | 0.005188967 | 0.006052274 | 0.006217406 | 0.006136033 | 0.005439604 | 0.006732183 | 0.005083126 | 0.005620783 | 0.005924516
0.005995296 | 0.005866659 | 0.005716554 | 0.006161667 | 0.006038963 | 0.00655026 | 0.005914251 | 0.005861406 | 0.006561806 | 0.005319339 | 0.004949261 | 0.005852626 | 0.004276372 | 0.006349826 | 0.00591372 | 0.004837041 | 0.004326396 | 0.005849019 | 0.00708138 | 0.006504605 | 0.006159659 | 0.006320795 | 0.005849036 | 0.006422657 | 0.005397505 | 0.005859401 | 0.006095005
0.005587416 | 0.005876504 | 0.005718236 | 0.005891813 | 0.005423053 | 0.005802829 | 0.00540157 | 0.005121711 | 0.006262495 | 0.006441499 | 0.005709927 | 0.005864243 | 0.00509332 | 0.007254863 | 0.005808428 | 0.005358635 | 0.005193085 | 0.005894782 | 0.005944058 | 0.006039268 | 0.006279236 | 0.006032307 | 0.00528363 | 0.00603575 | 0.006524366 | 0.005476434 | 0.00580612
0.005854985 | 0.005876793 | 0.005678707 | 0.006019129 | 0.005579645 | 0.006377093 | 0.005838951 | 0.005493495 | 0.006745997 | 0.005837931 | 0.005977762 | 0.00586752 | 0.00800587 | 0.00492587 | 0.005955971 | 0.006051945 | 0.004622339 | 0.005906484 | 0.005005004 | 0.005535875 | 0.00644606 | 0.006330519 | 0.005322623 | 0.006654802 | 0.005356676 | 0.005597216 | 0.005924516
0.005898492 | 0.005862605 | 0.005915881 | 0.006254386 | 0.005761639 | 0.005935047 | 0.005327071 | 0.00547994 | 0.007137403 | 0.005074735 | 0.0060113 | 0.005858882 | 0.007154182 | 0.006583153 | 0.005922617 | 0.004190087 | 0.005700415 | 0.005885657 | 0.005932221 | 0.005616321 | 0.00639648 | 0.00594803 | 0.00534212 | 0.006809564 | 0.005193363 | 0.005865293 | 0.005981346
0.005831056 | 0.005867817 | 0.005766176 | 0.00621633 | 0.00596485 | 0.005550231 | 0.005395162 | 0.005692941 | 0.007060656 | 0.004979435 | 0.005806878 | 0.005859478 | 0.005869925 | 0.007568727 | 0.005828727 | 0.004556896 | 0.005133192 | 0.005879494 | 0.005694498 | 0.005894271 | 0.006397063 | 0.005873477 | 0.005634572 | 0.00711909 | 0.004866736 | 0.005909481 | 0.005791913
0.005819635 | 0.005863908 | 0.005726226 | 0.006327039 | 0.005639115 | 0.005645695 | 0.005361517 | 0.005489622 | 0.006573318 | 0.007084378 | 0.005116952 | 0.005869307 | 0.004518431 | 0.007251721 | 0.005711363 | 0.007370441 | 0.002948855 | 0.005889464 | 0.006400762 | 0.005653414 | 0.006296152 | 0.006413176 | 0.006112243 | 0.007196471 | 0.00537709 | 0.006257098 | 0.005803752
0.005751111 | 0.005872161 | 0.005509238 | 0.005651366 | 0.00607841 | 0.005565032 | 0.00531105 | 0.006215762 | 0.007137403 | 0.0061826 | 0.006155035 | 0.005863563 | 0.005504596 | 0.003711252 | 0.006071143 | 0.005669415 | 0.004787926 | 0.005898971 | 0.00481956 | 0.005825868 | 0.006201657 | 0.006191138 | 0.005907527 | 0.006964327 | 0.00632839 | 0.005947778 | 0.005844007
0.005680956 | 0.005878241 | 0.005803181 | 0.005893197 | 0.006091858 | 0.006157057 | 0.005425201 | 0.005809124 | 0.007022283 | 0.004979435 | 0.005765354 | 0.005872286 | 0.006303614 | 0.003821633 | 0.006023851 | 0.006390336 | 0.004587107 | 0.005864568 | 0.006391885 | 0.005800818 | 0.006155285 | 0.005931823 | 0.006082998 | 0.006732183 | 0.005046381 | 0.006221747 | 0.005839271
0.005853897 | 0.005863474 | 0.0059962 | 0.005967926 | 0.006109788 | 0.005787041 | 0.005256978 | 0.005983398 | 0.006676925 | 0.005217685 | 0.005805281 | 0.005867073 | 0.006132156 | 0.004163485 | 0.005881171 | 0.008388034 | 0.005385095 | 0.00590871 | 0.005060242 | 0.005524506 | 0.006088788 | 0.00572275 | 0.006463185 | 0.006500039 | 0.005793539 | 0.006044993 | 0.005682989
0.005610801 | 0.005906038 | 0.006085771 | 0.005389815 | 0.005444121 | 0.005865485 | 0.004345568 | 0.005326967 | 0.005836553 | 0.00661979 | 0.006017689 | 0.005873478 | 0.006849367 | 0.003634428 | 0.005952159 | 0.007938794 | 0.004655808 | 0.005868224 | 0.006026423 | 0.005726153 | 0.005839427 | 0.005377538 | 0.005556585 | 0.005803606 | 0.00660194 | 0.00559427 | 0.005988449
0.005785373 | 0.005885191 | 0.005772904 | 0.005658631 | 0.005603254 | 0.005594633 | 0.005010651 | 0.005692941 | 0.006216447 | 0.007028389 | 0.005716281 | 0.005873775 | 0.006858332 | 0.002692836 | 0.005835299 | 0.01147104 | 0.003826113 | 0.005905658 | 0.004637076 | 0.005718156 | 0.006276903 | 0.005922099 | 0.005615075 | 0.005803606 | 0.007961523 | 0.005647296 | 0.005867686
0.005620046 | 0.005882005 | 0.006031103 | 0.005808781 | 0.005444868 | 0.005545298 | 0.005206912 | 0.005383121 | 0.005832716 | 0.005956262 | 0.006032062 | 0.005868669 | 0.005758982 | 0.004238167 | 0.005850433 | 0.008320114 | 0.009910548 | 0.00591305 | 0.005063201 | 0.005639925 | 0.006308984 | 0.006411555 | 0.005478597 | 0.005880987 | 0.006393716 | 0.005553027 | 0.006213401
0.006021944 | 0.005861737 | 0.005976015 | 0.006419412 | 0.00544188 | 0.005831443 | 0.005929871 | 0.005024892 | 0.006446686 | 0.006528063 | 0.005661546 | 0.005858286 | 0.006132156 | 0.003775796 | 0.005714415 | 0.01143779 | 0.009792523 | 0.005900643 | 0.005622491 | 0.005616321 | 0.006666256 | 0.00653473 | 0.005147152 | 0.006383967 | 0.005009635 | 0.005656134 | 0.005640366
0.005853897 | 0.005865646 | 0.005916722 | 0.006001138 | 0.005595185 | 0.00574782 | 0.005512918 | 0.00563485 | 0.005894113 | 0.007497743 | 0.005653561 | 0.005870648 | 0.00573881 | 0.006416797 | 0.005834628 | 0.006126113 | 0.004698086 | 0.005870641 | 0.005632848 | 0.005807755 | 0.006171034 | 0.006077687 | 0.005381113 | 0.005339317 | 0.00782679 | 0.005382165 | 0.006038175
0.005816372 | 0.00588215 | 0.005920507 | 0.005885931 | 0.005007068 | 0.005624235 | 0.004782348 | 0.005344394 | 0.00575597 | 0.006015825 | 0.005889924 | 0.00586335 | 0.005578879 | 0.005803776 | 0.00587869 | 0.005990675 | 0.006500164 | 0.005876472 | 0.005751217 | 0.005701585 | 0.00642302 | 0.006063101 | 0.005117907 | 0.006151822 | 0.005560818 | 0.005435191 | 0.005825063
0.005635273 | 0.005877807 | 0.005743888 | 0.006186922 | 0.005692906 | 0.005890646 | 0.005671528 | 0.005518668 | 0.006792044 | 0.004931785 | 0.005623217 | 0.005865137 | 0.006656617 | 0.005153057 | 0.005837613 | 0.008098416 | 0.002578927 | 0.005844265 | 0.006499896 | 0.005889454 | 0.006462393 | 0.006325657 | 0.005527339 | 0.006964327 | 0.005230108 | 0.005810793 | 0.006329429
0.005072399 | 0.005877807 | 0.005670717 | 0.005836112 | 0.005428432 | 0.005579833 | 0.005407177 | 0.00517012 | 0.006792044 | 0.005634624 | 0.005650367 | 0.005866478 | 0.004773937 | 0.004589301 | 0.005594906 | 0.01243422 | 0.009887648 | 0.005866593 | 0.007013318 | 0.005799662 | 0.006595385 | 0.006520143 | 0.005264133 | 0.006964327 | 0.004936144 | 0.005541243 | 0.006130524
0.005955052 | 0.005870423 | 0.005822105 | 0.005961698 | 0.005436501 | 0.005960209 | 0.005539353 | 0.005588377 | 0.006204936 | 0.008169609 | 0.005920268 | 0.005866775 | 0.006840402 | 0.001689983 | 0.005936265 | 0.01057559 | 0.008096139 | 0.005886141 | 0.004863455 | 0.005723744 | 0.006306651 | 0.00617493 | 0.00564432 | 0.006151822 | 0.007594068 | 0.005492636 | 0.006286806
0.00595342 | 0.005857828 | 0.005695949 | 0.006233628 | 0.005849797 | 0.006112655 | 0.005509313 | 0.005780078 | 0.006792044 | 0.00603965 | 0.005760563 | 0.005854265 | 0.006374215 | 0.004683118 | 0.005693122 | 0.01057559 | 0.00648431 | 0.00590167 | 0.005424224 | 0.005783477 | 0.006398521 | 0.00615062 | 0.005673565 | 0.006616111 | 0.006773419 | 0.006000804 | 0.005931619
0.005393808 | 0.00586304 | 0.005856167 | 0.006532543 | 0.005849797 | 0.005801842 | 0.005839752 | 0.005605804 | 0.006907164 | 0.005372548 | 0.005776534 | 0.005850541 | 0.007463479 | 0.004756515 | 0.005948817 | 0.006293797 | 0.005714507 | 0.005845866 | 0.006658213 | 0.005966047 | 0.006488641 | 0.006155482 | 0.005556585 | 0.006848255 | 0.005965018 | 0.005894752 | 0.006102109
0.005393808 | 0.005865646 | 0.005934384 | 0.00638101 | 0.005589806 | 0.006038652 | 0.005629473 | 0.00517012 | 0.006446686 | 0.006218338 | 0.005723831 | 0.005856201 | 0.005405979 | 0.003082667 | 0.005869234 | 0.009716406 | 0.00899982 | 0.005903271 | 0.005660961 | 0.006003621 | 0.006968115 | 0.006087412 | 0.005234888 | 0.006151822 | 0.006063006 | 0.005673809 | 0.006080798
0.00532039 | 0.005860434 | 0.005916722 | 0.006813814 | 0.005249128 | 0.006114135 | 0.005611449 | 0.005100411 | 0.005422124 | 0.008343532 | 0.005853192 | 0.005843243 | 0.005042891 | 0.005482915 | 0.005897669 | 0.006265177 | 0.005068014 | 0.005858344 | 0.006125556 | 0.006077323 | 0.006857871 | 0.006067963 | 0.005000926 | 0.00545539 | 0.006993892 | 0.005240761 | 0.006400466
0.005504752 | 0.005858262 | 0.00592303 | 0.006387237 | 0.005482223 | 0.005838843 | 0.006092087 | 0.004995846 | 0.005986209 | 0.006861614 | 0.005853192 | 0.005845031 | 0.006258949 | 0.004413234 | 0.00585116 | 0.008554912 | 0.005570059 | 0.005900462 | 0.005808921 | 0.005938589 | 0.006672381 | 0.006393727 | 0.005000926 | 0.005803606 | 0.008084008 | 0.005505893 | 0.005867686
0.005478647 | 0.005857393 | 0.005765334 | 0.00649933 | 0.00566601 | 0.006176791 | 0.005991954 | 0.005363758 | 0.00636994 | 0.006035679 | 0.005859581 | 0.005844137 | 0.005432875 | 0.004379392 | 0.006014664 | 0.0059417 | 0.003070403 | 0.00590587 | 0.005592899 | 0.005827313 | 0.006898119 | 0.006724353 | 0.005234888 | 0.006732183 | 0.006148746 | 0.005687066 | 0.005960034
0.005317127 | 0.005855222 | 0.006075679 | 0.006401768 | 0.005603254 | 0.006149656 | 0.00614015 | 0.005402485 | 0.006446686 | 0.005610799 | 0.00563759 | 0.005839222 | 0.00446464 | 0.00581063 | 0.005853339 | 0.006438102 | 0.006500164 | 0.00590022 | 0.005504123 | 0.006094183 | 0.006510515 | 0.00635483 | 0.005117907 | 0.006500039 | 0.006430461 | 0.005616364 | 0.005611951
0.005423176 | 0.005865211 | 0.005916722 | 0.006376858 | 0.005724284 | 0.0062466 | 0.006068055 | 0.005344394 | 0.006331567 | 0.005527411 | 0.005838819 | 0.005845477 | 0.004787385 | 0.005272149 | 0.005898407 | 0.006592282 | 0.004687517 | 0.005902033 | 0.005504123 | 0.005866813 | 0.006638258 | 0.006442349 | 0.005381113 | 0.006500039 | 0.005732297 | 0.005687066 | 0.006102109
0.005460701 | 0.005877807 | 0.005819582 | 0.006258538 | 0.005477741 | 0.005927647 | 0.005935879 | 0.005460576 | 0.006216447 | 0.008708055 | 0.005674855 | 0.005854473 | 0.005212332 | 0.006136204 | 0.005852401 | 0.006317176 | 0.003693996 | 0.005884146 | 0.006076729 | 0.006133202 | 0.006491266 | 0.006145758 | 0.005527339 | 0.005687534 | 0.008426966 | 0.005642877 | 0.006080798
0.005423176 | 0.005861302 | 0.00580192 | 0.006072753 | 0.00575118 | 0.005838843 | 0.005641489 | 0.005692941 | 0.006561806 | 0.006111125 | 0.005792504 | 0.005849052 | 0.004894966 | 0.005247731 | 0.005858537 | 0.007140077 | 0.006489594 | 0.005877892 | 0.007122809 | 0.006178002 | 0.006440519 | 0.006238138 | 0.00564432 | 0.006500039 | 0.006160994 | 0.005815212 | 0.006073694
0.005385651 | 0.005855222 | 0.005822105 | 0.006145406 | 0.005744904 | 0.005712298 | 0.006134743 | 0.005045224 | 0.006078304 | 0.007302377 | 0.005701472 | 0.005851584 | 0.00481428 | 0.003239028 | 0.005930732 | 0.008590585 | 0.007208312 | 0.005905477 | 0.005622491 | 0.005925583 | 0.006444894 | 0.006612524 | 0.005410359 | 0.006383967 | 0.005842533 | 0.00582405 | 0.005924516
0.005230656 | 0.00587911 | 0.0059798 | 0.00592122 | 0.005518084 | 0.00576484 | 0.005737616 | 0.005605804 | 0.004950134 | 0.006909264 | 0.005955404 | 0.005857243 | 0.005769068 | 0.005090941 | 0.005875672 | 0.007294863 | 0.004370435 | 0.005876865 | 0.006442191 | 0.005806599 | 0.00633115 | 0.006189517 | 0.005907527 | 0.004875029 | 0.009504834 | 0.005704741 | 0.006258391
0.005152343 | 0.005883019 | 0.005894014 | 0.005852719 | 0.005791523 | 0.005735239 | 0.005485281 | 0.005663896 | 0.005986209 | 0.0062779 | 0.005893119 | 0.005860669 | 0.005271502 | 0.005947714 | 0.005795865 | 0.007342628 | 0.005961126 | 0.005875687 | 0.00689495 | 0.005932327 | 0.00615791 | 0.006087412 | 0.005790546 | 0.00603575 | 0.006001764 | 0.005890333 | 0.006137628
0.005189868 | 0.005884756 | 0.005700995 | 0.005782141 | 0.005576358 | 0.006142256 | 0.005317058 | 0.005751033 | 0.004950134 | 0.007814616 | 0.005781325 | 0.005865137 | 0.005500113 | 0.004662984 | 0.005894215 | 0.007418207 | 0.005654614 | 0.00586197 | 0.007427607 | 0.005952559 | 0.006225281 | 0.005829718 | 0.00564432 | 0.004758957 | 0.007569571 | 0.005461704 | 0.0057043
0.005268181 | 0.00589518 | 0.005953307 | 0.005746853 | 0.005301575 | 0.005417026 | 0.00575564 | 0.005190452 | 0.004535704 | 0.007372661 | 0.005829875 | 0.005870558 | 0.005502803 | 0.003194476 | 0.005647048 | 0.01323294 | 0.01189583 | 0.00589179 | 0.00584887 | 0.005726249 | 0.006128161 | 0.006184655 | 0.005556585 | 0.004875029 | 0.008549451 | 0.005408678 | 0.006095005
0.005384019 | 0.005891271 | 0.005973492 | 0.005627494 | 0.005302919 | 0.005920247 | 0.005569393 | 0.005518668 | 0.004144298 | 0.008148166 | 0.005939433 | 0.00587169 | 0.007806396 | 0.005029682 | 0.005813805 | 0.007970839 | 0.008968112 | 0.005879101 | 0.00607525 | 0.005547918 | 0.006101913 | 0.006155482 | 0.005615075 | 0.004758957 | 0.00880667 | 0.00562962 | 0.00587479
0.005534119 | 0.005893443 | 0.006040355 | 0.005585978 | 0.00589014 | 0.005949848 | 0.005287018 | 0.006302899 | 0.004604776 | 0.006516151 | 0.005869163 | 0.005882712 | 0.008885574 | 0.005213888 | 0.005835768 | 0.0078221 | 0.004539545 | 0.005874478 | 0.005879942 | 0.005609096 | 0.005830678 | 0.005411573 | 0.005819791 | 0.004294668 | 0.007349099 | 0.005501474 | 0.005675885
0.005421544 | 0.005890837 | 0.006046663 | 0.005640987 | 0.005970827 | 0.006112655 | 0.005317058 | 0.005809124 | 0.005640851 | 0.005932437 | 0.005964986 | 0.005868116 | 0.005527009 | 0.005674403 | 0.005937942 | 0.005291723 | 0.004867196 | 0.005901036 | 0.005326571 | 0.005766617 | 0.006106287 | 0.006277036 | 0.005849036 | 0.005687534 | 0.007569571 | 0.005974291 | 0.006059487
0.00571685 | 0.005880413 | 0.005877613 | 0.005885931 | 0.005484465 | 0.006314683 | 0.005629473 | 0.00546929 | 0.004685359 | 0.007672857 | 0.005883536 | 0.005865435 | 0.007330923 | 0.006028679 | 0.005874197 | 0.005672035 | 0.007213596 | 0.00586762 | 0.006085607 | 0.005838392 | 0.006092288 | 0.006097136 | 0.005527339 | 0.004991101 | 0.007569571 | 0.005620783 | 0.006116317
0.00571685 | 0.005873464 | 0.005730011 | 0.005937826 | 0.005634632 | 0.007022893 | 0.006013983 | 0.005721987 | 0.004374537 | 0.008386417 | 0.006198155 | 0.005866775 | 0.007964887 | 0.006505901 | 0.005897971 | 0.004950712 | 0.003894814 | 0.005881306 | 0.005524837 | 0.005633663 | 0.00641602 | 0.006597937 | 0.005907527 | 0.004526813 | 0.008537203 | 0.005664971 | 0.006982972
0.005680956 | 0.005868686 | 0.005871306 | 0.006120497 | 0.005540497 | 0.006290262 | 0.005977935 | 0.005402485 | 0.005065254 | 0.007576365 | 0.005893119 | 0.00586469 | 0.005984231 | 0.005471777 | 0.005828693 | 0.006478007 | 0.01422109 | 0.005889978 | 0.006164026 | 0.005626919 | 0.006420395 | 0.006262449 | 0.00564432 | 0.004991101 | 0.008279984 | 0.005740092 | 0.006329429
0.005633642 | 0.005865646 | 0.005878875 | 0.006121535 | 0.005903588 | 0.006608476 | 0.006344422 | 0.005460576 | 0.005525731 | 0.006611451 | 0.005851595 | 0.005853073 | 0.006939018 | 0.006613426 | 0.005823328 | 0.005771195 | 0.007155465 | 0.005893785 | 0.005453816 | 0.005526722 | 0.006104537 | 0.006165206 | 0.005615075 | 0.00603575 | 0.007128626 | 0.005934521 | 0.006080798
0.006030102 | 0.005874332 | 0.005838505 | 0.006037465 | 0.005428432 | 0.005948368 | 0.006074063 | 0.005719082 | 0.004788967 | 0.007118924 | 0.006073585 | 0.005859924 | 0.006858332 | 0.005433222 | 0.005899681 | 0.0062289 | 0.005681037 | 0.00585774 | 0.007082859 | 0.005567186 | 0.006234905 | 0.006301346 | 0.005790546 | 0.004875029 | 0.007630814 | 0.005466123 | 0.006286806
0.006096994 | 0.005861737 | 0.005793089 | 0.006123611 | 0.005437397 | 0.005972049 | 0.006254302 | 0.005925306 | 0.004374537 | 0.008171991 | 0.005763757 | 0.00585635 | 0.005957336 | 0.005088799 | 0.005885095 | 0.006729533 | 0.007853043 | 0.005894419 | 0.005208202 | 0.005715073 | 0.006330275 | 0.006315933 | 0.006082998 | 0.004294668 | 0.00929661 | 0.005505893 | 0.006435985
0.00585716 | 0.005878241 | 0.005798135 | 0.005949243 | 0.005970827 | 0.005446627 | 0.006044023 | 0.006738584 | 0.004835015 | 0.006790139 | 0.006169089 | 0.005865733 | 0.006132156 | 0.004961569 | 0.005941261 | 0.006377639 | 0.003646433 | 0.005894419 | 0.00536504 | 0.005767291 | 0.006163159 | 0.006223552 | 0.006550921 | 0.004875029 | 0.007349099 | 0.005726835 | 0.005469877
0.005787005 | 0.005877807 | 0.005906629 | 0.00592122 | 0.005948414 | 0.005380024 | 0.00620023 | 0.006448127 | 0.00575597 | 0.005515499 | 0.005929851 | 0.005867222 | 0.00545977 | 0.005690682 | 0.005881238 | 0.006022116 | 0.007218881 | 0.005901247 | 0.005187488 | 0.005651487 | 0.006089663 | 0.006277036 | 0.006814127 | 0.005571462 | 0.00595277 | 0.006159883 | 0.005846375
0.006062732 | 0.00590517 | 0.005959615 | 0.005300556 | 0.005599219 | 0.004780599 | 0.005262986 | 0.00656431 | 0.004742919 | 0.006752019 | 0.006124691 | 0.005882116 | 0.007611404 | 0.005298709 | 0.005938445 | 0.005639385 | 0.006389185 | 0.005885748 | 0.005257029 | 0.005600425 | 0.005578692 | 0.005406711 | 0.006463185 | 0.004642885 | 0.007765547 | 0.005647296 | 0.00483054
0.005928947 | 0.005907341 | 0.005928076 | 0.005469734 | 0.005657045 | 0.005187616 | 0.005208914 | 0.005489622 | 0.005640851 | 0.005074735 | 0.006014494 | 0.005893882 | 0.006239738 | 0.004438509 | 0.005950684 | 0.006495542 | 0.007583524 | 0.005908891 | 0.005296979 | 0.005707366 | 0.005744057 | 0.005445608 | 0.005995262 | 0.005687534 | 0.004801411 | 0.005846144 | 0.005377528
0.006064364 | 0.005900392 | 0.005916722 | 0.005499833 | 0.004944311 | 0.004936006 | 0.005287018 | 0.005896261 | 0.002993104 | 0.00726664 | 0.005829237 | 0.005889414 | 0.007526875 | 0.006319553 | 0.005947264 | 0.00411995 | 0.005686322 | 0.005867016 | 0.006677448 | 0.005807562 | 0.005743182 | 0.005460194 | 0.005732056 | 0.004526813 | 0.007912529 | 0.005227505 | 0.005619055
0.005963209 | 0.005893877 | 0.006013862 | 0.006008404 | 0.005580841 | 0.006430868 | 0.005989951 | 0.005721987 | 0.005525731 | 0.005372548 | 0.005615232 | 0.00587452 | 0.005890097 | 0.006360678 | 0.005966411 | 0.003976652 | 0.003408622 | 0.005878074 | 0.005641726 | 0.00599206 | 0.00615791 | 0.006077687 | 0.005849036 | 0.005223245 | 0.007238862 | 0.005598688 | 0.00576113
0.006026839 | 0.005896049 | 0.006023955 | 0.00565448 | 0.005455328 | 0.005169116 | 0.005443225 | 0.005867215 | 0.004409073 | 0.007974244 | 0.0061199 | 0.005877648 | 0.005231159 | 0.005976416 | 0.005967215 | 0.004352732 | 0.004735079 | 0.005879705 | 0.005573664 | 0.005891863 | 0.005857801 | 0.005678991 | 0.005761301 | 0.004294668 | 0.007814541 | 0.005364489 | 0.005597744
0.005893054 | 0.005897786 | 0.005741365 | 0.005671086 | 0.005670493 | 0.00575744 | 0.005647496 | 0.006360991 | 0.004259418 | 0.009291769 | 0.005990539 | 0.005887627 | 0.005607695 | 0.003240741 | 0.0059366 | 0.008068185 | 0.01082832 | 0.00589883 | 0.005415347 | 0.005830685 | 0.005724808 | 0.005508816 | 0.005995262 | 0.003598236 | 0.01048471 | 0.005276112 | 0.005540914
0.006030102 | 0.005913856 | 0.005819582 | 0.005286025 | 0.005509119 | 0.005298621 | 0.00486646 | 0.006012443 | 0.004489657 | 0.008660405 | 0.005832431 | 0.005891052 | 0.00493531 | 0.005156484 | 0.005804751 | 0.008135903 | 0.007387991 | 0.005883512 | 0.005878462 | 0.006081659 | 0.005443949 | 0.005076085 | 0.005936772 | 0.004642885 | 0.006993892 | 0.005466123 | 0.005349113
0.006160623 | 0.005900827 | 0.005781735 | 0.005518515 | 0.005742214 | 0.005483629 | 0.005377138 | 0.005751033 | 0.005640851 | 0.00726664 | 0.005456018 | 0.005894329 | 0.005876649 | 0.003992131 | 0.005932811 | 0.007428486 | 0.007757919 | 0.005894177 | 0.005958361 | 0.006021926 | 0.005564692 | 0.005664405 | 0.005732056 | 0.00545539 | 0.006785668 | 0.005625202 | 0.005526706
0.006163886 | 0.005893009 | 0.005738842 | 0.005659669 | 0.005212819 | 0.005192797 | 0.005605441 | 0.005669705 | 0.004363025 | 0.008418581 | 0.006392996 | 0.005878839 | 0.006253185 | 0.0043931 | 0.005896965 | 0.007693918 | 0.00613552 | 0.005882696 | 0.00517861 | 0.005232876 | 0.00588055 | 0.005805407 | 0.005761301 | 0.004410741 | 0.008439215 | 0.005267274 | 0.005242557
0.006062732 | 0.005874767 | 0.005542038 | 0.006144369 | 0.005917036 | 0.005920247 | 0.00623027 | 0.005780078 | 0.005410612 | 0.007898003 | 0.006151841 | 0.005880924 | 0.005634591 | 0.004571309 | 0.006043535 | 0.004761462 | 0.00647374 | 0.005887138 | 0.005436061 | 0.00566642 | 0.006199032 | 0.00628676 | 0.005936772 | 0.00603575 | 0.008145251 | 0.005996385 | 0.006386259
0.006030102 | 0.00587607 | 0.005796874 | 0.005914993 | 0.005831867 | 0.005121014 | 0.005279808 | 0.005751033 | 0.006561806 | 0.00495561 | 0.006200624 | 0.005879882 | 0.007699775 | 0.004378535 | 0.005961045 | 0.006585631 | 0.005902994 | 0.005909918 | 0.004527585 | 0.005135569 | 0.005837677 | 0.005396986 | 0.005556585 | 0.006267894 | 0.004985138 | 0.005797537 | 0.004972615
0.006162255 | 0.005891271 | 0.005588716 | 0.005913955 | 0.005700526 | 0.005158015 | 0.00576345 | 0.005260162 | 0.006308543 | 0.004834102 | 0.006036853 | 0.005888222 | 0.005123578 | 0.003651564 | 0.006122001 | 0.004934991 | 0.003942376 | 0.005913151 | 0.004941874 | 0.005647633 | 0.005904174 | 0.005747061 | 0.00564432 | 0.006151822 | 0.005070878 | 0.005775443 | 0.005413047
0.006162255 | 0.005880413 | 0.005507976 | 0.005893197 | 0.006392192 | 0.00623846 | 0.006038015 | 0.006477173 | 0.007022283 | 0.00505091 | 0.006103929 | 0.005887924 | 0.005742172 | 0.005750656 | 0.00593992 | 0.005153263 | 0.004819634 | 0.005887742 | 0.005376877 | 0.005790702 | 0.005850801 | 0.006058239 | 0.005761301 | 0.006732183 | 0.00472792 | 0.005952197 | 0.005491188
0.006096994 | 0.005884756 | 0.005608901 | 0.005558993 | 0.005926001 | 0.005357823 | 0.005172866 | 0.005663896 | 0.006907164 | 0.00509856 | 0.005931448 | 0.005889265 | 0.006316582 | 0.00418619 | 0.00595055 | 0.007035476 | 0.005998119 | 0.005906686 | 0.00469478 | 0.005755055 | 0.005532319 | 0.005280295 | 0.005790546 | 0.006964327 | 0.005034132 | 0.006005223 | 0.005555121
0.00585716 | 0.005886928 | 0.005637917 | 0.005708451 | 0.005876693 | 0.005365224 | 0.005455241 | 0.005576759 | 0.006792044 | 0.005312986 | 0.00602248 | 0.005880627 | 0.005997679 | 0.00444108 | 0.006021404 | 0.005335861 | 0.006542441 | 0.005880279 | 0.005592899 | 0.005865368 | 0.005743182 | 0.005333778 | 0.005498094 | 0.006383967 | 0.005524072 | 0.005828469 | 0.005604848
0.005963209 | 0.005881716 | 0.005443636 | 0.005677314 | 0.00571756 | 0.005323042 | 0.005531543 | 0.005123647 | 0.006331567 | 0.005143828 | 0.006014494 | 0.005881222 | 0.006414558 | 0.004599582 | 0.005989112 | 0.00599128 | 0.003952945 | 0.005913725 | 0.004685902 | 0.005815752 | 0.005692435 | 0.005503954 | 0.005293378 | 0.006267894 | 0.005977267 | 0.005700322 | 0.005562225
0.006129624 | 0.00587607 | 0.005407051 | 0.006198339 | 0.005683941 | 0.005335622 | 0.00569556 | 0.005315348 | 0.006216447 | 0.005289161 | 0.005976165 | 0.005879435 | 0.005405979 | 0.005155199 | 0.005862226 | 0.007060871 | 0.007742065 | 0.005887349 | 0.005563307 | 0.005863923 | 0.006037166 | 0.005567162 | 0.005381113 | 0.006267894 | 0.005021884 | 0.005722416 | 0.006329429
0.006229147 | 0.005882585 | 0.005724965 | 0.005966888 | 0.005903588 | 0.005439227 | 0.005467257 | 0.005257257 | 0.006561806 | 0.005241511 | 0.005854789 | 0.005890903 | 0.005338741 | 0.005554027 | 0.005944749 | 0.005183494 | 0.00622536 | 0.005886352 | 0.005356163 | 0.00586874 | 0.005721309 | 0.00513443 | 0.00570281 | 0.006500039 | 0.005083126 | 0.006040574 | 0.005654574
0.006095362 | 0.005875635 | 0.005822105 | 0.006326001 | 0.006386365 | 0.005570952 | 0.005545361 | 0.006012443 | 0.006446686 | 0.00543092 | 0.005864372 | 0.005879137 | 0.007638299 | 0.005193326 | 0.005880836 | 0.006337128 | 0.0106645 | 0.005906293 | 0.005168253 | 0.005752165 | 0.005927797 | 0.005275433 | 0.005907527 | 0.006616111 | 0.005168866 | 0.006345475 | 0.005270972
0.006162255 | 0.005873898 | 0.005909152 | 0.006023972 | 0.006623046 | 0.00527642 | 0.004990224 | 0.006549787 | 0.006331567 | 0.005301073 | 0.006036853 | 0.005879733 | 0.004875755 | 0.00426844 | 0.005977711 | 0.006484054 | 0.005522497 | 0.005907501 | 0.005049885 | 0.005910168 | 0.005702935 | 0.004760045 | 0.006024507 | 0.006267894 | 0.005683303 | 0.006460365 | 0.005221246
0.006095362 | 0.005870858 | 0.00579435 | 0.006323925 | 0.006463914 | 0.005217218 | 0.005437217 | 0.00609958 | 0.006446686 | 0.00509856 | 0.006056018 | 0.005881222 | 0.004303267 | 0.004531041 | 0.005968389 | 0.006464705 | 0.003915952 | 0.005899646 | 0.004971466 | 0.005740122 | 0.00596367 | 0.00517819 | 0.006053753 | 0.006267894 | 0.005903776 | 0.006221747 | 0.005064964
0.005956683 | 0.005890403 | 0.005917983 | 0.005745815 | 0.006338401 | 0.005217218 | 0.004878476 | 0.006070534 | 0.005871089 | 0.005837137 | 0.006004912 | 0.005881371 | 0.005311846 | 0.005079375 | 0.00598539 | 0.005311676 | 0.004550115 | 0.005914148 | 0.005376877 | 0.005716518 | 0.005586566 | 0.004789218 | 0.006024507 | 0.005919678 | 0.005573066 | 0.006310124 | 0.005263868
0.006196517 | 0.005877373 | 0.005934384 | 0.006154748 | 0.006212888 | 0.004899004 | 0.005178874 | 0.005751033 | 0.006446686 | 0.004979435 | 0.005929531 | 0.005880924 | 0.004652908 | 0.006700817 | 0.00576354 | 0.006700511 | 0.007366852 | 0.005912909 | 0.004773199 | 0.005731451 | 0.005937422 | 0.00506636 | 0.005966017 | 0.006267894 | 0.004874902 | 0.006159883 | 0.005128897
0.006294408 | 0.005871292 | 0.005727488 | 0.005938864 | 0.006410122 | 0.005624235 | 0.005317058 | 0.005867215 | 0.005986209 | 0.005122385 | 0.006180588 | 0.005886584 | 0.007113839 | 0.005070807 | 0.005961247 | 0.005493669 | 0.006880661 | 0.005903664 | 0.004764321 | 0.005390397 | 0.005672311 | 0.005042049 | 0.006082998 | 0.006267894 | 0.005536321 | 0.00644269 | 0.005519603
0.005338337 | 0.005866949 | 0.005724965 | 0.006355062 | 0.006114271 | 0.005838843 | 0.005707576 | 0.005547713 | 0.006216447 | 0.006432763 | 0.006075182 | 0.005871839 | 0.003563643 | 0.005798635 | 0.005891835 | 0.005550505 | 0.008328665 | 0.005756224 | 0.01042676 | 0.006051311 | 0.006169284 | 0.0055623 | 0.005615075 | 0.006383967 | 0.005903776 | 0.006080344 | 0.005867686
0.005640168 | 0.005871726 | 0.005695949 | 0.006191074 | 0.00609634 | 0.005498429 | 0.005461249 | 0.005460576 | 0.006446686 | 0.004967522 | 0.005919949 | 0.005870499 | 0.00481428 | 0.005702248 | 0.005848913 | 0.006733161 | 0.005955841 | 0.005895809 | 0.005385755 | 0.005740604 | 0.006163159 | 0.005649818 | 0.005556585 | 0.006500039 | 0.005181114 | 0.006177558 | 0.005519603
0.005927316 | 0.005847838 | 0.005897798 | 0.006220135 | 0.005948414 | 0.005875845 | 0.005497297 | 0.005402485 | 0.006561806 | 0.005038998 | 0.005905895 | 0.005861265 | 0.004262924 | 0.006441215 | 0.005951522 | 0.004130228 | 0.003408622 | 0.00589741 | 0.005603256 | 0.006075396 | 0.00624803 | 0.005737337 | 0.005381113 | 0.006732183 | 0.005070878 | 0.006027317 | 0.005469877
0.005822898 | 0.00586912 | 0.005830936 | 0.006227401 | 0.005712629 | 0.005559112 | 0.005569994 | 0.005077174 | 0.006262495 | 0.005149784 | 0.005953807 | 0.005877797 | 0.006143682 | 0.004676692 | 0.005980427 | 0.005823193 | 0.005834293 | 0.005887953 | 0.005601777 | 0.006039749 | 0.006030167 | 0.005484505 | 0.005556585 | 0.006500039 | 0.005438333 | 0.006089181 | 0.005718507
0.005925684 | 0.005860868 | 0.005789304 | 0.006233628 | 0.006289092 | 0.005942448 | 0.005689552 | 0.005809124 | 0.005986209 | 0.006682926 | 0.005808475 | 0.005874371 | 0.003456062 | 0.00674237 | 0.005863701 | 0.005251817 | 0.003736273 | 0.00589883 | 0.005356163 | 0.006268083 | 0.006068664 | 0.005693578 | 0.005878282 | 0.006151822 | 0.006026261 | 0.006296867 | 0.005967138
0.006096994 | 0.005876938 | 0.005789304 | 0.00598038 | 0.006127718 | 0.005609434 | 0.005551369 | 0.005344394 | 0.006561806 | 0.005217685 | 0.005945821 | 0.005871541 | 0.00416879 | 0.006041959 | 0.005812564 | 0.006896411 | 0.00606682 | 0.005900643 | 0.004981823 | 0.005917875 | 0.005910298 | 0.005713026 | 0.005293378 | 0.006383967 | 0.005021884 | 0.0060936 | 0.005427254
0.006163886 | 0.005860868 | 0.005892752 | 0.00629175 | 0.006298057 | 0.005491029 | 0.005797696 | 0.005402485 | 0.006446686 | 0.005122385 | 0.005901104 | 0.005874967 | 0.004276372 | 0.002694977 | 0.005942636 | 0.009021686 | 0.008281103 | 0.005888739 | 0.005613614 | 0.005919802 | 0.00596717 | 0.005469919 | 0.005410359 | 0.006151822 | 0.005083126 | 0.006230585 | 0.005604848
0.006196517 | 0.005860434 | 0.005762811 | 0.006082095 | 0.006293126 | 0.005346723 | 0.005779672 | 0.005353108 | 0.005905625 | 0.006026546 | 0.005797296 | 0.00588569 | 0.00369812 | 0.003063818 | 0.005955613 | 0.008381383 | 0.007277013 | 0.005880491 | 0.006144791 | 0.006104781 | 0.005737933 | 0.005513678 | 0.005527339 | 0.006383967 | 0.005364842 | 0.006212909 | 0.005597744
0.006327038 | 0.005886928 | 0.005776689 | 0.006041616 | 0.00730216 | 0.007045094 | 0.005647496 | 0.006999994 | 0.005986209 | 0.005682274 | 0.005901104 | 0.005888818 | 0.003846045 | 0.006556451 | 0.005802672 | 0.006419358 | 0.005448511 | 0.005897017 | 0.005326571 | 0.005796001 | 0.005674061 | 0.00524626 | 0.006784882 | 0.005919678 | 0.005903776 | 0.006813873 | 0.006862209
0.006423298 | 0.005882585 | 0.005859952 | 0.005596357 | 0.006701492 | 0.00503961 | 0.00534109 | 0.005867215 | 0.006446686 | 0.00509856 | 0.005961792 | 0.005892988 | 0.004679803 | 0.006464633 | 0.005912736 | 0.004598414 | 0.005143761 | 0.005896806 | 0.005582542 | 0.005864818 | 0.005408076 | 0.005080947 | 0.005615075 | 0.006500039 | 0.004948393 | 0.006478041 | 0.005278076
0.006423298 | 0.005883019 | 0.006058017 | 0.005594282 | 0.006705974 | 0.005202417 | 0.004890492 | 0.00609958 | 0.006676925 | 0.00486031 | 0.005945821 | 0.005895669 | 0.004504983 | 0.006058237 | 0.005889789 | 0.005613991 | 0.004904189 | 0.005870822 | 0.005444939 | 0.005710256 | 0.005351204 | 0.00475032 | 0.006112243 | 0.006616111 | 0.004923896 | 0.00698179 | 0.005739819
0.006261778 | 0.005891271 | 0.006132449 | 0.005472847 | 0.006623494 | 0.00526458 | 0.004998635 | 0.006209953 | 0.006515758 | 0.0061826 | 0.005908598 | 0.005903712 | 0.003886388 | 0.005836333 | 0.006064929 | 0.002895574 | 0.003810259 | 0.005881729 | 0.00584887 | 0.006028188 | 0.005325831 | 0.004706561 | 0.006199979 | 0.006267894 | 0.005671054 | 0.006478041 | 0.005555121
0.006261778 | 0.005889534 | 0.005992415 | 0.005560031 | 0.006558048 | 0.005683437 | 0.004865859 | 0.006273854 | 0.006216447 | 0.005980087 | 0.005712424 | 0.005902371 | 0.004195686 | 0.007094075 | 0.005925132 | 0.003617502 | 0.004005792 | 0.005893392 | 0.005731982 | 0.00592751 | 0.005362578 | 0.004648215 | 0.006287714 | 0.005687534 | 0.00684691 | 0.006354313 | 0.005725611
0.006294408 | 0.005891271 | 0.006124879 | 0.005543424 | 0.006414605 | 0.005291221 | 0.004578077 | 0.006273854 | 0.006561806 | 0.004884135 | 0.005840416 | 0.005902222 | 0.006602826 | 0.006151197 | 0.005881507 | 0.005424137 | 0.006727405 | 0.005878889 | 0.006095964 | 0.005963157 | 0.005342455 | 0.004487764 | 0.006463185 | 0.006732183 | 0.005046381 | 0.00659735 | 0.005512499
0.006163886 | 0.005894312 | 0.006204358 | 0.005437559 | 0.006544152 | 0.005629415 | 0.004456115 | 0.006343563 | 0.006676925 | 0.004744758 | 0.00578931 | 0.00590401 | 0.006939018 | 0.004682689 | 0.00605906 | 0.004372685 | 0.006040396 | 0.005893603 | 0.005001058 | 0.005986279 | 0.005195463 | 0.004215484 | 0.006170733 | 0.006500039 | 0.004666678 | 0.006252679 | 0.005256765
0.006131256 | 0.005909513 | 0.006189219 | 0.005145909 | 0.006257714 | 0.004632593 | 0.004145503 | 0.00609958 | 0.006216447 | 0.005718011 | 0.00576216 | 0.005917861 | 0.006717131 | 0.008476906 | 0.005745432 | 0.004548028 | 0.007134326 | 0.00585212 | 0.007398015 | 0.00594726 | 0.005029222 | 0.004200898 | 0.006024507 | 0.006267894 | 0.004997387 | 0.006071506 | 0.004858955
0.006131256 | 0.005882585 | 0.006090817 | 0.005438597 | 0.006284609 | 0.00526902 | 0.004517997 | 0.006215762 | 0.00575597 | 0.006218338 | 0.005730219 | 0.005904159 | 0.005540457 | 0.004312135 | 0.006108454 | 0.004279572 | 0.003646433 | 0.005881911 | 0.005444939 | 0.005969419 | 0.005188463 | 0.004298141 | 0.006258469 | 0.00603575 | 0.005585315 | 0.006098019 | 0.004873163
0.006391212 | 0.005888376 | 0.006024375 | 0.005675238 | 0.006547589 | 0.005584766 | 0.005070731 | 0.006544946 | 0.005986209 | 0.005527411 | 0.005798893 | 0.00590118 | 0.005728725 | 0.006409228 | 0.005914055 | 0.004665729 | 0.005034544 | 0.005867549 | 0.005793139 | 0.006140428 | 0.005453865 | 0.004758424 | 0.006472934 | 0.006113132 | 0.00497289 | 0.006342529 | 0.005138369
0.006454297 | 0.005881137 | 0.006084089 | 0.005771416 | 0.006290586 | 0.005135814 | 0.005010651 | 0.006370672 | 0.006139701 | 0.005400344 | 0.005823094 | 0.005900733 | 0.006212842 | 0.004023974 | 0.006021605 | 0.005790341 | 0.00768041 | 0.005873572 | 0.006174876 | 0.005912576 | 0.005438699 | 0.004852426 | 0.006336456 | 0.006267894 | 0.005324014 | 0.006271827 | 0.005086275
0.006325951 | 0.005904591 | 0.006129505 | 0.005201263 | 0.006143557 | 0.005107693 | 0.004298506 | 0.006089898 | 0.005970859 | 0.005454348 | 0.005936239 | 0.005915329 | 0.006441453 | 0.005544174 | 0.005955077 | 0.005285274 | 0.003826113 | 0.005862171 | 0.00679335 | 0.005983389 | 0.005017556 | 0.004204139 | 0.006336456 | 0.005958369 | 0.005438333 | 0.006130424 | 0.004948936
0.006196517 | 0.005920806 | 0.00603615 | 0.004890585 | 0.005793017 | 0.004753958 | 0.003869937 | 0.006093771 | 0.005142 | 0.00604918 | 0.006207738 | 0.00593335 | 0.005271502 | 0.004230171 | 0.005901783 | 0.007707825 | 0.007268205 | 0.00589025 | 0.00567477 | 0.005833575 | 0.004734655 | 0.003818408 | 0.006160985 | 0.004565503 | 0.005944604 | 0.005550081 | 0.004409052
0.006130168 | 0.005935283 | 0.006179127 | 0.004894045 | 0.00581543 | 0.00471153 | 0.004261657 | 0.006428764 | 0.005448985 | 0.006329521 | 0.005909089 | 0.005934393 | 0.006656617 | 0.006208173 | 0.005908578 | 0.005058739 | 0.004949989 | 0.005879071 | 0.00648362 | 0.00570592 | 0.004853065 | 0.004204139 | 0.006258469 | 0.005416699 | 0.005430167 | 0.005720943 | 0.004825805
0.005950701 | 0.005935573 | 0.006085771 | 0.004941096 | 0.005952897 | 0.005056878 | 0.004409854 | 0.006486855 | 0.005602477 | 0.006305696 | 0.006020883 | 0.005940648 | 0.006823752 | 0.006263292 | 0.005887967 | 0.005346946 | 0.004992267 | 0.005883381 | 0.006175863 | 0.005901979 | 0.004846065 | 0.004307865 | 0.006667901 | 0.005726225 | 0.005928273 | 0.005909481 | 0.005010502
0.006108415 | 0.005923991 | 0.006042037 | 0.004758772 | 0.006123236 | 0.004980408 | 0.004235622 | 0.006302899 | 0.006101328 | 0.005634624 | 0.005964986 | 0.005925457 | 0.006848246 | 0.003967713 | 0.005978013 | 0.006688822 | 0.007402084 | 0.005886362 | 0.00568858 | 0.00589957 | 0.005063637 | 0.004482902 | 0.006667901 | 0.006113132 | 0.005764959 | 0.006139262 | 0.004688466
0.006131256 | 0.005912119 | 0.005975595 | 0.004955627 | 0.005594289 | 0.005086479 | 0.004590093 | 0.005867215 | 0.00575597 | 0.005455936 | 0.00588673 | 0.005924563 | 0.005957336 | 0.005764079 | 0.005863198 | 0.006444954 | 0.005460842 | 0.005881226 | 0.006108787 | 0.00624785 | 0.004878147 | 0.004904289 | 0.006005011 | 0.005880987 | 0.005348511 | 0.005741565 | 0.005128897
0.006196517 | 0.005928334 | 0.00603615 | 0.005213718 | 0.005683941 | 0.004696729 | 0.005114789 | 0.005905943 | 0.005832716 | 0.005543294 | 0.005790907 | 0.005934542 | 0.006306976 | 0.006324979 | 0.00583778 | 0.006182545 | 0.004833726 | 0.005872242 | 0.006595083 | 0.006026261 | 0.005065387 | 0.004832977 | 0.006024507 | 0.005726225 | 0.005177032 | 0.005800483 | 0.005342009
0.00621827 | 0.005912409 | 0.006042037 | 0.005060801 | 0.006295965 | 0.005097826 | 0.005126805 | 0.006300963 | 0.005970859 | 0.005111267 | 0.006126288 | 0.005931682 | 0.006616273 | 0.004788786 | 0.005912938 | 0.006868598 | 0.005947033 | 0.005899616 | 0.005326571 | 0.005774806 | 0.005107968 | 0.004897806 | 0.006589914 | 0.006267894 | 0.004646263 | 0.006215855 | 0.005389368
0.005854985 | 0.005915015 | 0.006112684 | 0.005019285 | 0.006051215 | 0.004898018 | 0.004763523 | 0.006347436 | 0.005694573 | 0.005669567 | 0.005891522 | 0.00592635 | 0.006428005 | 0.005253157 | 0.005871782 | 0.006913744 | 0.006313438 | 0.00585909 | 0.005826676 | 0.006100446 | 0.005121383 | 0.00493022 | 0.006336456 | 0.005958369 | 0.004621766 | 0.00613337 | 0.005190463
0.006062732 | 0.005914725 | 0.005991574 | 0.005188117 | 0.005935863 | 0.005384958 | 0.004962187 | 0.005954352 | 0.006247146 | 0.004910342 | 0.005857983 | 0.005913988 | 0.0055808 | 0.006964417 | 0.005847438 | 0.005170394 | 0.004277073 | 0.005888235 | 0.005708308 | 0.006106708 | 0.005469031 | 0.005403469 | 0.005751552 | 0.006190513 | 0.004874902 | 0.005850563 | 0.005270972
0.006130168 | 0.005894167 | 0.006014283 | 0.00580117 | 0.005465787 | 0.005599567 | 0.005919858 | 0.005654214 | 0.005448985 | 0.00571007 | 0.005712424 | 0.005897754 | 0.005231159 | 0.005662694 | 0.005791394 | 0.007670338 | 0.007321052 | 0.005888356 | 0.005984501 | 0.006027706 | 0.005548943 | 0.00565306 | 0.005498094 | 0.005726225 | 0.006467207 | 0.005611945 | 0.005223614
0.006017049 | 0.005879979 | 0.005893173 | 0.005993527 | 0.00592899 | 0.005806775 | 0.006007975 | 0.005712305 | 0.005679224 | 0.005678303 | 0.005853192 | 0.00589269 | 0.005634591 | 0.006548597 | 0.005800269 | 0.006635211 | 0.004033977 | 0.005883119 | 0.005977596 | 0.006169813 | 0.005768264 | 0.005708164 | 0.005654068 | 0.005648843 | 0.005871113 | 0.005935994 | 0.005654574
0.006305285 | 0.005880558 | 0.005881398 | 0.006097317 | 0.006162085 | 0.005791975 | 0.006208241 | 0.005847851 | 0.006139701 | 0.006234221 | 0.00592506 | 0.00589001 | 0.006431848 | 0.006565447 | 0.005838295 | 0.00588023 | 0.004435613 | 0.005872101 | 0.006292258 | 0.006043121 | 0.005897757 | 0.00597072 | 0.005927024 | 0.00603575 | 0.005528155 | 0.00613337 | 0.005569329
0.006196517 | 0.005887797 | 0.005954569 | 0.005907727 | 0.005887152 | 0.005486095 | 0.006040018 | 0.005615486 | 0.005909462 | 0.005670361 | 0.005835625 | 0.00589135 | 0.005567352 | 0.007418221 | 0.005806729 | 0.005326792 | 0.003723942 | 0.005889968 | 0.005504123 | 0.00598387 | 0.005828928 | 0.005915616 | 0.005615075 | 0.00549408 | 0.005177032 | 0.005785753 | 0.005474612
0.006108415 | 0.005888086 | 0.00608493 | 0.005864136 | 0.005878187 | 0.005244352 | 0.006060044 | 0.005731669 | 0.00575597 | 0.005360636 | 0.00582878 | 0.005905499 | 0.00722142 | 0.005623568 | 0.00602498 | 0.003949444 | 0.003509032 | 0.005872242 | 0.006089059 | 0.005760354 | 0.005560026 | 0.005614162 | 0.005654068 | 0.005416699 | 0.005364842 | 0.00570916 | 0.0049442
0.006327038 | 0.005880847 | 0.005929337 | 0.006077943 | 0.005603254 | 0.00550583 | 0.006440549 | 0.005286303 | 0.005986209 | 0.005646536 | 0.006044519 | 0.005902073 | 0.00640111 | 0.005995693 | 0.005995114 | 0.00431585 | 0.0004227749 | 0.005900039 | 0.005009936 | 0.005723744 | 0.005547193 | 0.005824856 | 0.005790546 | 0.005803606 | 0.005413836 | 0.005850563 | 0.005185727
0.006107327 | 0.005893588 | 0.006010077 | 0.00579771 | 0.005657045 | 0.005550725 | 0.006246291 | 0.005493495 | 0.006024582 | 0.005768838 | 0.005920123 | 0.00590112 | 0.006723855 | 0.005226883 | 0.005976828 | 0.005025283 | 0.006584719 | 0.005865394 | 0.006339605 | 0.005844173 | 0.005746682 | 0.006029066 | 0.005420107 | 0.005880987 | 0.006540698 | 0.005706214 | 0.005772969
0.005912632 | 0.005892719 | 0.005893173 | 0.005603277 | 0.005876991 | 0.005560099 | 0.005705974 | 0.005508986 | 0.005863415 | 0.00574819 | 0.005869163 | 0.005907584 | 0.006441453 | 0.006653123 | 0.005902252 | 0.004658071 | 0.003952945 | 0.005863642 | 0.006398789 | 0.006039749 | 0.00566152 | 0.005818373 | 0.005537088 | 0.005648843 | 0.005666972 | 0.005679701 | 0.005223614
0.005905018 | 0.005901406 | 0.006025216 | 0.005691152 | 0.005704859 | 0.005387425 | 0.00582373 | 0.005538031 | 0.005602477 | 0.005598886 | 0.005876165 | 0.005913542 | 0.005405979 | 0.004787358 | 0.006040718 | 0.004716518 | 0.004636431 | 0.005872766 | 0.006312973 | 0.005785404 | 0.005470198 | 0.005633611 | 0.005576081 | 0.005880987 | 0.005544487 | 0.005821104 | 0.005739819
0.005881089 | 0.005909803 | 0.006015124 | 0.005437213 | 0.005851291 | 0.005643969 | 0.005699566 | 0.005557395 | 0.006062955 | 0.00566242 | 0.006056018 | 0.005912499 | 0.007042758 | 0.005794637 | 0.005950002 | 0.004869691 | 0.005175469 | 0.005876412 | 0.005826676 | 0.005827795 | 0.005410701 | 0.005526644 | 0.005537088 | 0.005803606 | 0.00527502 | 0.005715052 | 0.005682989
0.005971367 | 0.00591125 | 0.005851121 | 0.005215794 | 0.005674975 | 0.005155548 | 0.005435215 | 0.00547994 | 0.005986209 | 0.005789487 | 0.005977762 | 0.005914882 | 0.006280081 | 0.007617563 | 0.005777556 | 0.00541023 | 0.005133192 | 0.00587184 | 0.006417531 | 0.005880783 | 0.005155798 | 0.005280295 | 0.005517591 | 0.006267894 | 0.005585315 | 0.005762186 | 0.005166784
0.006019225 | 0.005901985 | 0.005662728 | 0.005132762 | 0.006057491 | 0.005727839 | 0.00531105 | 0.005983398 | 0.006446686 | 0.005980087 | 0.005714249 | 0.005925159 | 0.005137025 | 0.007339969 | 0.005866708 | 0.004357368 | 0.003713373 | 0.00586056 | 0.006891004 | 0.006185709 | 0.005009973 | 0.005079326 | 0.00582954 | 0.006500039 | 0.005577149 | 0.006027317 | 0.005498292
0.00608231 | 0.005890692 | 0.005663569 | 0.005542387 | 0.006293575 | 0.006196525 | 0.005991954 | 0.006080216 | 0.006216447 | 0.005289161 | 0.006032062 | 0.005912499 | 0.005042891 | 0.008336966 | 0.005789315 | 0.004311819 | 0.004012838 | 0.005877056 | 0.005490313 | 0.006040713 | 0.005252043 | 0.005513678 | 0.006121991 | 0.00657742 | 0.005544487 | 0.006162829 | 0.005924516
0.006172588 | 0.005879689 | 0.005572736 | 0.005864827 | 0.006315689 | 0.005688371 | 0.00626071 | 0.006029871 | 0.006592504 | 0.005498821 | 0.006052824 | 0.00589701 | 0.0055808 | 0.005079232 | 0.00599223 | 0.005170797 | 0.004717463 | 0.005872242 | 0.006180795 | 0.00599784 | 0.00560844 | 0.005873477 | 0.005927024 | 0.00657742 | 0.005920107 | 0.006304232 | 0.005844007
0.005831056 | 0.005876504 | 0.005626563 | 0.005687001 | 0.00641849 | 0.005803322 | 0.0061774 | 0.005913688 | 0.006722973 | 0.006157187 | 0.006024077 | 0.005886584 | 0.0055808 | 0.00661314 | 0.005923914 | 0.004305773 | 0.004115009 | 0.005872242 | 0.00628634 | 0.005847063 | 0.005701185 | 0.005941547 | 0.006082998 | 0.007041709 | 0.005242357 | 0.006551688 | 0.005844007
0.005950701 | 0.005873608 | 0.005512181 | 0.005900808 | 0.006478856 | 0.006255728 | 0.006288347 | 0.005983398 | 0.006907164 | 0.006059504 | 0.006003315 | 0.005891499 | 0.005540457 | 0.004440937 | 0.006052656 | 0.004924511 | 0.005217747 | 0.005878426 | 0.006082154 | 0.005945815 | 0.005666187 | 0.005870236 | 0.006005011 | 0.006267894 | 0.005642475 | 0.00629834 | 0.006099741
0.00592786 | 0.005864053 | 0.005534889 | 0.006002522 | 0.006529658 | 0.006374132 | 0.00619222 | 0.006390036 | 0.007060656 | 0.005376519 | 0.005791198 | 0.005883248 | 0.004825038 | 0.009090355 | 0.005724273 | 0.004515982 | 0.003176096 | 0.005862574 | 0.007002961 | 0.00595805 | 0.005777306 | 0.005965858 | 0.00643394 | 0.006964327 | 0.005548569 | 0.006668051 | 0.006201561
0.005902843 | 0.005886349 | 0.00580991 | 0.005655864 | 0.006565519 | 0.006004117 | 0.005935879 | 0.00671922 | 0.006907164 | 0.005130327 | 0.005786116 | 0.005898946 | 0.006535587 | 0.006763361 | 0.005869323 | 0.004645575 | 0.007888275 | 0.00587331 | 0.006621716 | 0.006006993 | 0.005523861 | 0.005623887 | 0.006823876 | 0.006654802 | 0.005168866 | 0.006595877 | 0.006312853
0.005620046 | 0.005887507 | 0.005888126 | 0.005473193 | 0.006592415 | 0.005959715 | 0.005923863 | 0.006738584 | 0.006600179 | 0.005519469 | 0.005993733 | 0.005904308 | 0.006443374 | 0.00742022 | 0.005805165 | 0.005176037 | 0.00526707 | 0.005905155 | 0.005057283 | 0.006056128 | 0.005414784 | 0.005633611 | 0.006609411 | 0.00657742 | 0.00497289 | 0.006430906 | 0.005896101
0.005787549 | 0.005913567 | 0.005854485 | 0.005241395 | 0.006311505 | 0.005806775 | 0.005639486 | 0.006641765 | 0.006216447 | 0.005106502 | 0.00591388 | 0.005907435 | 0.005621143 | 0.004496341 | 0.005897759 | 0.007512731 | 0.006316961 | 0.005882314 | 0.005780315 | 0.006043121 | 0.005394368 | 0.005656301 | 0.006589914 | 0.006267894 | 0.004834074 | 0.006416177 | 0.006009761
0.00585716 | 0.005899089 | 0.005797294 | 0.005511941 | 0.006622299 | 0.00582651 | 0.005811714 | 0.006661129 | 0.006216447 | 0.005408286 | 0.006153438 | 0.005896712 | 0.005740251 | 0.005832621 | 0.005847259 | 0.006425606 | 0.007292867 | 0.005905276 | 0.004826465 | 0.005677499 | 0.005701768 | 0.006006376 | 0.006570418 | 0.00657742 | 0.004964724 | 0.006516337 | 0.005891365
0.005903931 | 0.005913567 | 0.005991574 | 0.005091938 | 0.006242772 | 0.005851177 | 0.00543922 | 0.006699856 | 0.006139701 | 0.004931785 | 0.005758966 | 0.005902073 | 0.00587857 | 0.00504696 | 0.006003631 | 0.005070428 | 0.004196041 | 0.005881649 | 0.006049603 | 0.006044085 | 0.005367537 | 0.00583458 | 0.006570418 | 0.005803606 | 0.004850405 | 0.006156937 | 0.005967138
0.006015962 | 0.005903143 | 0.005894014 | 0.005044194 | 0.006366492 | 0.005557632 | 0.005417591 | 0.006641765 | 0.005863415 | 0.005562355 | 0.005933045 | 0.005904159 | 0.005916992 | 0.005484771 | 0.005922707 | 0.005742374 | 0.005665183 | 0.005896272 | 0.005240754 | 0.005890418 | 0.005467864 | 0.005960996 | 0.006862869 | 0.006190513 | 0.005103541 | 0.006457419 | 0.005782441
0.005903931 | 0.005915883 | 0.006014283 | 0.004816548 | 0.006779788 | 0.005827496 | 0.005335482 | 0.007286578 | 0.00607063 | 0.005265336 | 0.006261602 | 0.005907286 | 0.006441453 | 0.005814628 | 0.005967819 | 0.004639125 | 0.004125578 | 0.005878164 | 0.005780315 | 0.005732897 | 0.005245043 | 0.005507195 | 0.007623244 | 0.006422657 | 0.004793245 | 0.00660766 | 0.005630895
0.006107327 | 0.005925439 | 0.00619006 | 0.005109236 | 0.006108294 | 0.005861044 | 0.005671528 | 0.006835402 | 0.005909462 | 0.004717359 | 0.006043822 | 0.005910265 | 0.006885228 | 0.004784788 | 0.006004011 | 0.005203447 | 0.006200698 | 0.005881911 | 0.005516946 | 0.005761799 | 0.00531154 | 0.005701681 | 0.006414443 | 0.005726225 | 0.004760583 | 0.006207017 | 0.005337274
0.006108415 | 0.005906328 | 0.006185014 | 0.005286371 | 0.006214083 | 0.005757933 | 0.005819725 | 0.006816039 | 0.005763645 | 0.004844426 | 0.005805404 | 0.005901329 | 0.008643516 | 0.004925584 | 0.005917453 | 0.006596112 | 0.005936464 | 0.005880037 | 0.005819772 | 0.005524314 | 0.005557109 | 0.006012859 | 0.006609411 | 0.005880987 | 0.004711589 | 0.006162829 | 0.005682989
0.006173675 | 0.00591125 | 0.006160624 | 0.005140373 | 0.006216474 | 0.005718958 | 0.005422798 | 0.006794738 | 0.005602477 | 0.005225627 | 0.006212529 | 0.005905648 | 0.006885228 | 0.00553732 | 0.005869994 | 0.006307098 | 0.008388558 | 0.005894681 | 0.005443952 | 0.005890418 | 0.005455615 | 0.005918857 | 0.006843373 | 0.005648843 | 0.004989221 | 0.00624826 | 0.006085534
0.006129081 | 0.005910092 | 0.006016806 | 0.005170818 | 0.006265185 | 0.00647823 | 0.005749232 | 0.006213826 | 0.005802018 | 0.005374137 | 0.005935133 | 0.005904754 | 0.005210027 | 0.0058132 | 0.00591638 | 0.005656113 | 0.003368107 | 0.005866059 | 0.005878956 | 0.005847545 | 0.005466114 | 0.005905891 | 0.006180482 | 0.005958369 | 0.005454664 | 0.006145153 | 0.006544909
0.006086661 | 0.005908065 | 0.005853644 | 0.004998527 | 0.005845912 | 0.00670616 | 0.005594226 | 0.005565141 | 0.005479683 | 0.005336811 | 0.005853192 | 0.005901925 | 0.004262924 | 0.007589575 | 0.005835277 | 0.004439598 | 0.004865434 | 0.005886463 | 0.006366238 | 0.006032042 | 0.005520945 | 0.006090653 | 0.005537088 | 0.005726225 | 0.005601646 | 0.005941886 | 0.006923775
0.00585716 | 0.005920516 | 0.005784678 | 0.005001987 | 0.005606242 | 0.006546806 | 0.005375135 | 0.004957119 | 0.00575597 | 0.005416228 | 0.005768549 | 0.005903861 | 0.004773937 | 0.008063941 | 0.005778875 | 0.004826158 | 0.004527214 | 0.00588459 | 0.00627253 | 0.006182337 | 0.005386785 | 0.005808648 | 0.004991178 | 0.005958369 | 0.005413836 | 0.005776916 | 0.006677512
0.00576362 | 0.005919648 | 0.005975595 | 0.005183965 | 0.005627161 | 0.006546806 | 0.005515321 | 0.005286303 | 0.005372239 | 0.005487703 | 0.005731694 | 0.005913095 | 0.005392532 | 0.009563293 | 0.005727213 | 0.00378176 | 0.003301167 | 0.005882978 | 0.006030862 | 0.006178483 | 0.005435783 | 0.005760027 | 0.005264133 | 0.005261936 | 0.004874902 | 0.005844671 | 0.006634889
0.005691833 | 0.005910961 | 0.005793089 | 0.005275992 | 0.005785546 | 0.006615876 | 0.005787683 | 0.005383121 | 0.00575597 | 0.005058852 | 0.005858475 | 0.005911605 | 0.005217712 | 0.008580004 | 0.005769933 | 0.004275944 | 0.004379243 | 0.005858284 | 0.006760799 | 0.00632348 | 0.005536111 | 0.005957754 | 0.00540061 | 0.005416699 | 0.00491573 | 0.005762186 | 0.006691719
0.005645063 | 0.00591183 | 0.00573758 | 0.005307129 | 0.006087375 | 0.007104296 | 0.005671528 | 0.005518668 | 0.005679224 | 0.004915107 | 0.005826042 | 0.005907584 | 0.004854623 | 0.01014047 | 0.005655297 | 0.004300936 | 0.00297704 | 0.005865656 | 0.00669471 | 0.006090329 | 0.0054247 | 0.005737337 | 0.005634572 | 0.005880987 | 0.005013718 | 0.006127478 | 0.007217396
0.005786461 | 0.005903143 | 0.005629927 | 0.005245547 | 0.006260702 | 0.006995758 | 0.005683544 | 0.005847851 | 0.005909462 | 0.005027085 | 0.005864372 | 0.005900137 | 0.005002548 | 0.007872024 | 0.005781536 | 0.004861629 | 0.00616899 | 0.005898689 | 0.005543579 | 0.005819605 | 0.005586858 | 0.005899409 | 0.005790546 | 0.00603575 | 0.005005553 | 0.006221747 | 0.006881152
0.005905018 | 0.00589185 | 0.005595444 | 0.005390853 | 0.006550577 | 0.007365774 | 0.006019991 | 0.006506219 | 0.006062955 | 0.004788835 | 0.005867566 | 0.00590952 | 0.003926731 | 0.00819617 | 0.005775746 | 0.004712084 | 0.004389813 | 0.005872524 | 0.006444164 | 0.00607925 | 0.005505196 | 0.005844304 | 0.006102495 | 0.005880987 | 0.004776914 | 0.00642796 | 0.00683853
0.00576362 | 0.005889823 | 0.005463401 | 0.005280836 | 0.00718113 | 0.006832952 | 0.005763651 | 0.007261405 | 0.00636994 | 0.004979435 | 0.005946927 | 0.005911456 | 0.005042891 | 0.008876447 | 0.005739687 | 0.004541578 | 0.003167288 | 0.005869423 | 0.00648362 | 0.00598387 | 0.00529754 | 0.005659543 | 0.00697985 | 0.006190513 | 0.005013718 | 0.00703187 | 0.006795907
0.006039891 | 0.005894167 | 0.00561647 | 0.005186733 | 0.006720916 | 0.007069761 | 0.006156172 | 0.006544946 | 0.005986209 | 0.00514621 | 0.006009703 | 0.005902967 | 0.006293528 | 0.008881588 | 0.005719299 | 0.004319881 | 0.00825468 | 0.005893069 | 0.00567477 | 0.005883674 | 0.005310373 | 0.005931823 | 0.006355953 | 0.005958369 | 0.005103541 | 0.006475095 | 0.007170037
0.00606382 | 0.005864632 | 0.005666933 | 0.005821236 | 0.006397272 | 0.007366761 | 0.006502632 | 0.006552692 | 0.005732946 | 0.005249452 | 0.006060809 | 0.005870648 | 0.006495244 | 0.00867482 | 0.005702086 | 0.005228841 | 0.005570059 | 0.005871699 | 0.00659607 | 0.005923656 | 0.005722767 | 0.006136033 | 0.006160985 | 0.005339317 | 0.005781291 | 0.006242368 | 0.006843266
0.006096994 | 0.005835242 | 0.005671979 | 0.006452625 | 0.006909933 | 0.007806586 | 0.007449889 | 0.007618666 | 0.00581353 | 0.00557387 | 0.005867566 | 0.005855307 | 0.006535587 | 0.008121345 | 0.005863869 | 0.003414346 | 0.002763891 | 0.005875868 | 0.006135913 | 0.005709293 | 0.006108912 | 0.006865356 | 0.007194315 | 0.005107173 | 0.005511824 | 0.006566418 | 0.007295537
0.006092099 | 0.005835677 | 0.005791827 | 0.006799284 | 0.005849797 | 0.007111697 | 0.00872358 | 0.005867215 | 0.005871089 | 0.005312986 | 0.005699077 | 0.005857467 | 0.006890607 | 0.008758784 | 0.005743789 | 0.004541982 | 0.003974084 | 0.005850489 | 0.0076747 | 0.00608479 | 0.006447519 | 0.007837786 | 0.005907527 | 0.005687534 | 0.005499575 | 0.00578428 | 0.006982972
0.00621827 | 0.005846969 | 0.005696369 | 0.006407995 | 0.005716813 | 0.006941489 | 0.007441878 | 0.005596123 | 0.005709922 | 0.005352694 | 0.005902701 | 0.005868414 | 0.006293528 | 0.009706374 | 0.005695737 | 0.004193715 | 0.002892485 | 0.005877741 | 0.006155148 | 0.005972309 | 0.006167242 | 0.006878321 | 0.005673565 | 0.005648843 | 0.005495493 | 0.00569443 | 0.006795907
0.00621827 | 0.005862895 | 0.005908311 | 0.006501406 | 0.0057975 | 0.007188166 | 0.007285671 | 0.005828488 | 0.005640851 | 0.005646536 | 0.005786116 | 0.005861265 | 0.007146497 | 0.006777355 | 0.005905136 | 0.004355756 | 0.004611769 | 0.005874378 | 0.006417531 | 0.005900052 | 0.006246571 | 0.007319156 | 0.005849036 | 0.005803606 | 0.005683303 | 0.005847617 | 0.00689536
0.005970279 | 0.005844363 | 0.005782155 | 0.006820388 | 0.005851291 | 0.007558182 | 0.006857102 | 0.005983398 | 0.005986209 | 0.005797428 | 0.00582162 | 0.005849946 | 0.006616273 | 0.00830498 | 0.005771319 | 0.00449482 | 0.005640522 | 0.005885133 | 0.006016066 | 0.005910168 | 0.006532972 | 0.007957719 | 0.005849036 | 0.005880987 | 0.005397505 | 0.005847617 | 0.007226867
0.006130168 | 0.005855077 | 0.005868783 | 0.006535311 | 0.005857268 | 0.007133897 | 0.007529995 | 0.00578976 | 0.006062955 | 0.005797428 | 0.005795927 | 0.005853222 | 0.006212842 | 0.007731228 | 0.005833309 | 0.00437591 | 0.003984653 | 0.005897501 | 0.004938915 | 0.006022889 | 0.006323567 | 0.007406675 | 0.005732056 | 0.005726225 | 0.006214071 | 0.005797537 | 0.006956925
0.006196517 | 0.005862895 | 0.005909993 | 0.006548458 | 0.005510613 | 0.006926689 | 0.007850421 | 0.00547994 | 0.005448985 | 0.005654478 | 0.005694839 | 0.005874371 | 0.006212842 | 0.00797855 | 0.005834248 | 0.004020387 | 0.003893052 | 0.005878285 | 0.006233074 | 0.005869704 | 0.006104829 | 0.007024186 | 0.005381113 | 0.005416699 | 0.005324014 | 0.005653188 | 0.006327061
0.005928947 | 0.005872161 | 0.005941953 | 0.006138141 | 0.005683941 | 0.006053452 | 0.006993283 | 0.005983398 | 0.00575597 | 0.005265336 | 0.005495453 | 0.005879137 | 0.004760489 | 0.0121893 | 0.005606608 | 0.002378615 | 0.002177291 | 0.005829944 | 0.006865358 | 0.005998804 | 0.006000418 | 0.006690318 | 0.005322623 | 0.005107173 | 0.00497289 | 0.00539984 | 0.006194458
0.005972454 | 0.00588548 | 0.006121936 | 0.006163604 | 0.005779569 | 0.006660278 | 0.0070814 | 0.006022125 | 0.005525731 | 0.00594832 | 0.005680939 | 0.005885988 | 0.005150473 | 0.006543456 | 0.005998825 | 0.003202927 | 0.00280793 | 0.005890632 | 0.005622491 | 0.005822977 | 0.005933339 | 0.006635214 | 0.005693062 | 0.005571462 | 0.005152535 | 0.005473488 | 0.006274967
0.005996383 | 0.005886928 | 0.006140439 | 0.006181041 | 0.005836349 | 0.00631493 | 0.00702132 | 0.005983398 | 0.005602477 | 0.0051748 | 0.005770146 | 0.005883456 | 0.007998026 | 0.006488908 | 0.005865746 | 0.005538009 | 0.004044546 | 0.005886866 | 0.005359122 | 0.006183301 | 0.005930422 | 0.006392106 | 0.00594652 | 0.005648843 | 0.005413836 | 0.005732727 | 0.006260759
0.005832144 | 0.005882295 | 0.006194265 | 0.00631666 | 0.005786144 | 0.006264115 | 0.007053763 | 0.006300963 | 0.004950134 | 0.00590067 | 0.005644716 | 0.005879584 | 0.006616273 | 0.007504184 | 0.005777534 | 0.005523901 | 0.00554892 | 0.00587186 | 0.006556614 | 0.006223283 | 0.006049999 | 0.006398589 | 0.006082998 | 0.005029792 | 0.006467207 | 0.005659079 | 0.005801384
0.005739691 | 0.005877952 | 0.006249774 | 0.006075867 | 0.005582933 | 0.005967609 | 0.006744152 | 0.006182844 | 0.004274767 | 0.007220578 | 0.005915969 | 0.005872435 | 0.005567352 | 0.007910008 | 0.005808741 | 0.004682659 | 0.002973517 | 0.005885677 | 0.00593814 | 0.005990614 | 0.006064581 | 0.006372658 | 0.006141488 | 0.004488122 | 0.006834662 | 0.005523568 | 0.006118684
0.005668992 | 0.005869555 | 0.006130346 | 0.006273068 | 0.005783454 | 0.006100814 | 0.00696885 | 0.006115071 | 0.005295492 | 0.005802988 | 0.005961792 | 0.005860669 | 0.005338741 | 0.005958566 | 0.005891991 | 0.00588023 | 0.003459708 | 0.005897501 | 0.005602763 | 0.006126844 | 0.006202824 | 0.006845907 | 0.005849036 | 0.005339317 | 0.005813953 | 0.005667917 | 0.006099741
0.005811478 | 0.005856525 | 0.006121936 | 0.00677818 | 0.005324137 | 0.006479217 | 0.007556831 | 0.005975652 | 0.004489657 | 0.006047591 | 0.005919736 | 0.005851077 | 0.00651945 | 0.004464641 | 0.006084198 | 0.004385584 | 0.004661093 | 0.005902053 | 0.004865921 | 0.005804287 | 0.006616384 | 0.007144119 | 0.005751552 | 0.005261936 | 0.005756794 | 0.005485271 | 0.006511758
0.00571685 | 0.00586608 | 0.00625482 | 0.006470961 | 0.005458914 | 0.006166924 | 0.006995686 | 0.005675514 | 0.005111301 | 0.005829195 | 0.005607861 | 0.005856052 | 0.00741305 | 0.005100366 | 0.00597656 | 0.005525916 | 0.003815543 | 0.005860963 | 0.006325796 | 0.005751105 | 0.006703296 | 0.007267293 | 0.005595578 | 0.005339317 | 0.005683303 | 0.005532406 | 0.006270231
0.00571685 | 0.005862316 | 0.006081566 | 0.006534619 | 0.005668999 | 0.006388933 | 0.007201559 | 0.005809124 | 0.005679224 | 0.005559178 | 0.005915477 | 0.005863499 | 0.006750751 | 0.009403362 | 0.005679687 | 0.00488259 | 0.00314615 | 0.005873451 | 0.006035794 | 0.005890418 | 0.006223239 | 0.006440728 | 0.005615075 | 0.005648843 | 0.005111706 | 0.005676755 | 0.006435985
0.005787549 | 0.005865211 | 0.006179127 | 0.006836994 | 0.005181889 | 0.006423468 | 0.007562038 | 0.00547994 | 0.004988507 | 0.005845078 | 0.005879114 | 0.005863648 | 0.008229999 | 0.00729713 | 0.005836461 | 0.004830995 | 0.004872481 | 0.005878023 | 0.005872051 | 0.005677981 | 0.006501474 | 0.006868597 | 0.005556585 | 0.005107173 | 0.006173243 | 0.005320301 | 0.006398098
0.005645063 | 0.005848996 | 0.006029421 | 0.007088858 | 0.005083272 | 0.006374132 | 0.008150819 | 0.005847851 | 0.005065254 | 0.005249452 | 0.005707861 | 0.00585635 | 0.00446464 | 0.008065655 | 0.005728644 | 0.005385642 | 0.007532439 | 0.00587472 | 0.006170931 | 0.00607636 | 0.0066228 | 0.007325639 | 0.006180482 | 0.005107173 | 0.004850405 | 0.005264329 | 0.006686983
0.005523242 | 0.005850734 | 0.006148008 | 0.007210638 | 0.004765605 | 0.006251781 | 0.008351486 | 0.005516731 | 0.004198021 | 0.005713246 | 0.005864372 | 0.005846967 | 0.005042891 | 0.004474636 | 0.005965427 | 0.006201087 | 0.007384468 | 0.00587762 | 0.006352429 | 0.006178002 | 0.006650216 | 0.007358054 | 0.005712559 | 0.004101215 | 0.005724131 | 0.004893145 | 0.006331797
0.005572188 | 0.005848128 | 0.006148849 | 0.006922102 | 0.005033963 | 0.006149163 | 0.008166841 | 0.006299027 | 0.00421337 | 0.006463735 | 0.005688696 | 0.005858584 | 0.006602826 | 0.006406944 | 0.00585012 | 0.005742777 | 0.005725077 | 0.005873834 | 0.006569437 | 0.006106708 | 0.006385397 | 0.007040393 | 0.006199979 | 0.004410741 | 0.00693265 | 0.004981522 | 0.006028704
0.005523242 | 0.005857972 | 0.005978959 | 0.006699991 | 0.005353722 | 0.006360812 | 0.007724654 | 0.006293217 | 0.005364564 | 0.00593879 | 0.005837222 | 0.005859626 | 0.004693251 | 0.007869454 | 0.005721848 | 0.005790341 | 0.007483115 | 0.005877197 | 0.006141339 | 0.006178965 | 0.006304318 | 0.006982047 | 0.006472934 | 0.005339317 | 0.005960935 | 0.005467596 | 0.006142364
0.005596117 | 0.005852471 | 0.005901583 | 0.006580287 | 0.005450845 | 0.00614719 | 0.007566043 | 0.006390036 | 0.00575597 | 0.005392403 | 0.005899507 | 0.005864392 | 0.007688248 | 0.004612862 | 0.005872185 | 0.007358752 | 0.01025229 | 0.005898125 | 0.005419292 | 0.005707847 | 0.006178908 | 0.00676163 | 0.006355953 | 0.005958369 | 0.004776914 | 0.005597216 | 0.005872422
0.005572188 | 0.005855366 | 0.006008395 | 0.006568524 | 0.005555439 | 0.006255728 | 0.007534001 | 0.006331945 | 0.005448985 | 0.005400344 | 0.006016092 | 0.005863052 | 0.006132156 | 0.006568303 | 0.005783995 | 0.006054766 | 0.01143606 | 0.005877318 | 0.005627423 | 0.005904869 | 0.006152077 | 0.007328881 | 0.006453437 | 0.005958369 | 0.005119872 | 0.005688539 | 0.007113208
0.005422088 | 0.005869555 | 0.005863736 | 0.00617343 | 0.005220738 | 0.005629168 | 0.007325724 | 0.005847851 | 0.006062955 | 0.004757068 | 0.005787713 | 0.005873031 | 0.004451192 | 0.006086796 | 0.00593764 | 0.003974032 | 0.01134446 | 0.00589037 | 0.005391673 | 0.006019999 | 0.005945588 | 0.006453694 | 0.005693062 | 0.00603575 | 0.004523778 | 0.005408678 | 0.006099741
0.005572188 | 0.005877952 | 0.005992415 | 0.006264073 | 0.005397054 | 0.005954782 | 0.007125458 | 0.005809124 | 0.005832716 | 0.005273277 | 0.006158229 | 0.005878988 | 0.006024574 | 0.004470638 | 0.006037052 | 0.005175231 | 0.005112053 | 0.00587762 | 0.005708308 | 0.005741567 | 0.005983502 | 0.006408314 | 0.006082998 | 0.006190513 | 0.004499281 | 0.00564435 | 0.005886629
0.00571685 | 0.00589214 | 0.005848598 | 0.006017745 | 0.005190854 | 0.005476228 | 0.006440549 | 0.005460576 | 0.00575597 | 0.004884135 | 0.006220833 | 0.00589135 | 0.007611404 | 0.005896307 | 0.005910613 | 0.005066801 | 0.00841322 | 0.005906081 | 0.005483408 | 0.005020439 | 0.005673186 | 0.006145758 | 0.005673565 | 0.005803606 | 0.00448295 | 0.005302625 | 0.005697196
0.005643975 | 0.005872161 | 0.005853644 | 0.005875898 | 0.005657942 | 0.005556152 | 0.006624794 | 0.005642596 | 0.005894113 | 0.005745013 | 0.006044838 | 0.005866329 | 0.00605147 | 0.005612716 | 0.005959883 | 0.004706441 | 0.007282297 | 0.005861648 | 0.006325796 | 0.005807562 | 0.006277778 | 0.006899391 | 0.005761301 | 0.005803606 | 0.005426084 | 0.00578428 | 0.005867686
0.005692921 | 0.005875056 | 0.005992415 | 0.006027432 | 0.005922116 | 0.006123015 | 0.006760173 | 0.006122816 | 0.005740621 | 0.006187365 | 0.005813266 | 0.005874967 | 0.005379084 | 0.005847471 | 0.005943228 | 0.004356965 | 0.01006909 | 0.005858425 | 0.007055733 | 0.006050829 | 0.005874425 | 0.006178172 | 0.006005011 | 0.005648843 | 0.006671348 | 0.005900644 | 0.005952931
0.005547171 | 0.00587245 | 0.005869624 | 0.006208026 | 0.0060037 | 0.006433335 | 0.006829065 | 0.006370672 | 0.006139701 | 0.005781545 | 0.006167811 | 0.005870052 | 0.006441453 | 0.008999537 | 0.005599433 | 0.005461826 | 0.01571313 | 0.00585625 | 0.006405694 | 0.00589379 | 0.005954921 | 0.006268932 | 0.006414443 | 0.005571462 | 0.006785668 | 0.005912427 | 0.006057119
0.005668992 | 0.005868107 | 0.00592345 | 0.006121535 | 0.005911059 | 0.00582651 | 0.006716916 | 0.006273854 | 0.00575597 | 0.005702128 | 0.005950612 | 0.005873924 | 0.005163921 | 0.007684677 | 0.005810776 | 0.004452496 | 0.007444361 | 0.005848878 | 0.007016277 | 0.006108635 | 0.005989919 | 0.006217069 | 0.006453437 | 0.005803606 | 0.006393716 | 0.005944832 | 0.006431249
0.005596117 | 0.005862316 | 0.005943635 | 0.006404536 | 0.005878187 | 0.00663561 | 0.007293682 | 0.006080216 | 0.006216447 | 0.005114444 | 0.005851595 | 0.005879435 | 0.004787385 | 0.006614568 | 0.005881887 | 0.004947084 | 0.005112053 | 0.005862574 | 0.006766717 | 0.005881747 | 0.00597067 | 0.006210586 | 0.006121991 | 0.00603575 | 0.006785668 | 0.005865293 | 0.006298646
0.005570013 | 0.005877952 | 0.005725806 | 0.006534619 | 0.00566601 | 0.005727839 | 0.007257634 | 0.005925306 | 0.006216447 | 0.005789487 | 0.005849998 | 0.005888967 | 0.005849754 | 0.005442504 | 0.006019101 | 0.004194924 | 0.004527214 | 0.005867932 | 0.006528995 | 0.005953041 | 0.005782264 | 0.005899409 | 0.005654068 | 0.006267894 | 0.005715966 | 0.005420461 | 0.005398839
0.005645063 | 0.005900827 | 0.005799817 | 0.006020858 | 0.005293954 | 0.005639035 | 0.006386477 | 0.005605804 | 0.005871089 | 0.005777574 | 0.00563587 | 0.005890754 | 0.004693251 | 0.004606865 | 0.006036918 | 0.004246116 | 0.01158051 | 0.005898145 | 0.005142113 | 0.006289278 | 0.005729183 | 0.00594803 | 0.005537088 | 0.006190513 | 0.004850405 | 0.005302625 | 0.00554565
0.005752743 | 0.005883888 | 0.00570478 | 0.006877126 | 0.00545981 | 0.008081137 | 0.008291005 | 0.006041489 | 0.00575597 | 0.005575061 | 0.005799691 | 0.005908627 | 0.009359606 | 0.002871901 | 0.006123476 | 0.004620584 | 0.01606545 | 0.005865414 | 0.006116679 | 0.00581527 | 0.005667937 | 0.00576651 | 0.005381113 | 0.006267894 | 0.00448295 | 0.005329138 | 0.005825063